## LAB 6
Lab 6 Heat Treatment of Steel
F= 3000 kg, d =10 mm
| Initial Hardness |  |  | New Hardness |  | Final Hardness | Final Hardness
Sample | RA | Heat treatment |  | RA |  | RA | Brinell diameter, mm
1 | 58.6 | 870 °C - 30 min | RQ | 82 | - | 82 | 2.37
2 | 56.9 | 870 °C - 30 min | RQ | 81 | RQ + 315°C | 78 | 2.68
3 | 55.7 | 870 °C - 30 min | RQ | 80 | RQ + 430°C | 75 | 2.83
4 | 56.1 | 870 °C - 30 min | RQ | 79 | RQ + 540°C | 72 | 3.05
5 | 55.4 | 870 °C - 30 min | - | - | AC | 58 | 4.19
6 | 55.8 | 870 °C - 30 min | - | - | FC | 56 | 4.37
RQ = rapid quench
Less than 2 seconds to water bucket
AC = air cooled
FC = furnace cooled