## Lab 8 data
Lab 8 Precipitation Hardening of 2024 Aluminum Alloys
5 samples
initial hardness | average = | 75RB
Natural Aging (26°C)
|  | Time | Hardness
|  | minutes | Rockwell B
|  | 30 | 39.17
|  | 120 | 50
| 1 day | 1440 | 71.5
| 1 week | 10080 | 71.33
Artificial Aging (190°C)
|  | Time | Hardness
|  | minutes | Rockwell B
|  | 3 | 66.5
|  | 10 | 69.33
|  | 60 | 72
|  | 120 | 71.9
| 1 week + 3 minutes | 10083 | 68.83
| 1 week + 10 minutes | 10090 | 66.5