## Lab 9
LAB 9 - Corrosion of Metals
SAMPLE DIMENSIONS
|  | BRASS | (rectangular shape) : 1.36 cm x 1.39 cm
|  | STEEL | (rectangular shape) : 1.92 cm x 1.87 cm
XY
CURVE (steel-rs-af.dta) |  | CURVE (new-brass-bs-AF.DTA) |  | CURVE (steel-rs-sw.DTA) |  | CURVE (brass-bs-sw.DTA)
Time, seconds | Current, Amps | Time, seconds | Current, Amps | Time, seconds | Current, Amps | Time, seconds | Current, Amps
1 | 3.202e-05 | 1 | 5.53e-06 | 1 | 0.0003828 | 1 | 0.0001891
2 | 2.982e-05 | 2 | 5.13e-06 | 2 | 0.0003823 | 2 | 0.0001864
3 | 2.825e-05 | 3 | 4.83e-06 | 3 | 0.000385 | 3 | 0.0001846
4 | 2.713e-05 | 4 | 4.63e-06 | 4 | 0.00039 | 4 | 0.0001833
5 | 2.62e-05 | 5 | 4.43e-06 | 5 | 0.0003964 | 5 | 0.0001823
6 | 2.541e-05 | 6 | 4.26e-06 | 6 | 0.0004037 | 6 | 0.0001814
7 | 2.471e-05 | 7 | 4.14e-06 | 7 | 0.0004117 | 7 | 0.0001807
8 | 2.409e-05 | 8 | 4.03e-06 | 8 | 0.0004203 | 8 | 0.0001801
9 | 2.36e-05 | 9 | 3.93e-06 | 9 | 0.0004292 | 9 | 0.0001796
10 | 2.316e-05 | 10 | 3.84e-06 | 10 | 0.0004381 | 10 | 0.0001791
11 | 2.27e-05 | 11 | 3.76e-06 | 11 | 0.0004475 | 11 | 0.0001787
12 | 2.234e-05 | 12 | 3.67e-06 | 12 | 0.000457 | 12 | 0.0001784
13 | 2.197e-05 | 13 | 3.6e-06 | 13 | 0.0004668 | 13 | 0.000178
14 | 2.159e-05 | 14 | 3.54e-06 | 14 | 0.0004766 | 14 | 0.0001777
15 | 2.13e-05 | 15 | 3.46e-06 | 15 | 0.0004864 | 15 | 0.0001774
16 | 2.098e-05 | 16 | 3.41e-06 | 16 | 0.0004963 | 16 | 0.0001771
17 | 2.076e-05 | 17 | 3.36e-06 | 17 | 0.0005061 | 17 | 0.0001769
18 | 2.051e-05 | 18 | 3.31e-06 | 18 | 0.0005162 | 18 | 0.0001767
19 | 2.025e-05 | 19 | 3.25e-06 | 19 | 0.0005264 | 19 | 0.0001765
20 | 1.996e-05 | 20 | 3.23e-06 | 20 | 0.0005364 | 20 | 0.0001763
21 | 1.974e-05 | 21 | 3.15e-06 | 21 | 0.0005468 | 21 | 0.000176
22 | 1.956e-05 | 22 | 3.12e-06 | 22 | 0.000557 | 22 | 0.0001758
23 | 1.939e-05 | 23 | 3.07e-06 | 23 | 0.0005673 | 23 | 0.0001756
24 | 1.92e-05 | 24 | 3.05e-06 | 24 | 0.0005773 | 24 | 0.0001754
25 | 1.9e-05 | 25 | 2.95e-06 | 25 | 0.0005877 | 25 | 0.0001752
26 | 1.882e-05 | 26 | 2.92e-06 | 26 | 0.0005982 | 26 | 0.0001751
27 | 1.867e-05 | 27 | 2.88e-06 | 27 | 0.0006086 | 27 | 0.0001749
28 | 1.854e-05 | 28 | 2.87e-06 | 28 | 0.000619 | 28 | 0.0001748
29 | 1.833e-05 | 29 | 2.86e-06 | 29 | 0.0006294 | 29 | 0.0001746
30 | 1.817e-05 | 30 | 2.86e-06 | 30 | 0.0006399 | 30 | 0.0001745
31 | 1.803e-05 | 31 | 2.85e-06 | 31 | 0.0006505 | 31 | 0.0001743
32 | 1.788e-05 | 32 | 2.83e-06 | 32 | 0.000661 | 32 | 0.0001742
33 | 1.775e-05 | 33 | 2.82e-06 | 33 | 0.0006715 | 33 | 0.000174
34 | 1.763e-05 | 34 | 2.78e-06 | 34 | 0.0006819 | 34 | 0.0001739
35 | 1.75e-05 | 35 | 2.78e-06 | 35 | 0.0006928 | 35 | 0.0001737
36 | 1.731e-05 | 36 | 2.76e-06 | 36 | 0.0007041 | 36 | 0.0001736
37 | 1.717e-05 | 37 | 2.75e-06 | 37 | 0.0007143 | 37 | 0.0001735
38 | 1.707e-05 | 38 | 2.75e-06 | 38 | 0.0007249 | 38 | 0.0001732
39 | 1.7e-05 | 39 | 2.73e-06 | 39 | 0.0007359 | 39 | 0.0001732
40 | 1.686e-05 | 40 | 2.72e-06 | 40 | 0.0007469 | 40 | 0.000173
41 | 1.677e-05 | 41 | 2.7e-06 | 41 | 0.0007574 | 41 | 0.0001729
42 | 1.665e-05 | 42 | 2.68e-06 | 42 | 0.0007684 | 42 | 0.0001728
43 | 1.654e-05 | 43 | 2.65e-06 | 43 | 0.0007789 | 43 | 0.0001727
44 | 1.644e-05 | 44 | 2.62e-06 | 44 | 0.0007901 | 44 | 0.0001726
45 | 1.635e-05 | 45 | 2.62e-06 | 45 | 0.000801 | 45 | 0.0001725
46 | 1.624e-05 | 46 | 2.6e-06 | 46 | 0.0008118 | 46 | 0.0001724
47 | 1.615e-05 | 47 | 2.59e-06 | 47 | 0.0008227 | 47 | 0.0001722
48 | 1.615e-05 | 48 | 2.58e-06 | 48 | 0.0008334 | 48 | 0.0001722
49 | 1.595e-05 | 49 | 2.55e-06 | 49 | 0.0008445 | 49 | 0.0001722
50 | 1.588e-05 | 50 | 2.51e-06 | 50 | 0.0008554 | 50 | 0.0001721
51 | 1.578e-05 | 51 | 2.45e-06 | 51 | 0.0008666 | 51 | 0.000172
52 | 1.566e-05 | 52 | 2.46e-06 | 52 | 0.0008774 | 52 | 0.0001718
53 | 1.556e-05 | 53 | 2.45e-06 | 53 | 0.0008884 | 53 | 0.0001717
54 | 1.551e-05 | 54 | 2.47e-06 | 54 | 0.0009004 | 54 | 0.0001716
55 | 1.544e-05 | 55 | 2.46e-06 | 55 | 0.0009113 | 55 | 0.0001715
56 | 1.533e-05 | 56 | 2.46e-06 | 56 | 0.0009223 | 56 | 0.0001714
57 | 1.53e-05 | 57 | 2.44e-06 | 57 | 0.0009333 | 57 | 0.0001714
58 | 1.519e-05 | 58 | 2.44e-06 | 58 | 0.0009442 | 58 | 0.0001713
59 | 1.507e-05 | 59 | 2.42e-06 | 59 | 0.0009553 | 59 | 0.0001712
60 | 1.504e-05 | 60 | 2.43e-06 | 60 | 0.0009662 | 60 | 0.0001711
61 | 1.495e-05 | 61 | 2.42e-06 | 61 | 0.0009769 | 61 | 0.0001709
62 | 1.489e-05 | 62 | 2.41e-06 | 62 | 0.0009879 | 62 | 0.0001709
63 | 1.48e-05 | 63 | 2.4e-06 | 63 | 0.0009989 | 63 | 0.0001708
64 | 1.474e-05 | 64 | 2.4e-06 | 64 | 0.00101 | 64 | 0.0001708
65 | 1.466e-05 | 65 | 2.39e-06 | 65 | 0.001021 | 65 | 0.0001707
66 | 1.457e-05 | 66 | 2.39e-06 | 66 | 0.001032 | 66 | 0.0001706
67 | 1.453e-05 | 67 | 2.37e-06 | 67 | 0.001043 | 67 | 0.0001706
68 | 1.45e-05 | 68 | 2.39e-06 | 68 | 0.001054 | 68 | 0.0001704
69 | 1.445e-05 | 69 | 2.36e-06 | 69 | 0.001065 | 69 | 0.0001704
70 | 1.435e-05 | 70 | 2.36e-06 | 70 | 0.001076 | 70 | 0.0001703
71 | 1.428e-05 | 71 | 2.36e-06 | 71 | 0.001087 | 71 | 0.0001703
72 | 1.422e-05 | 72 | 2.34e-06 | 72 | 0.001097 | 72 | 0.0001702
73 | 1.416e-05 | 73 | 2.34e-06 | 73 | 0.001108 | 73 | 0.0001701
74 | 1.409e-05 | 74 | 2.33e-06 | 74 | 0.001119 | 74 | 0.00017
75 | 1.403e-05 | 75 | 2.31e-06 | 75 | 0.001131 | 75 | 0.0001699
76 | 1.396e-05 | 76 | 2.31e-06 | 76 | 0.001141 | 76 | 0.0001699
77 | 1.392e-05 | 77 | 2.3e-06 | 77 | 0.001152 | 77 | 0.0001698
78 | 1.383e-05 | 78 | 2.29e-06 | 78 | 0.001163 | 78 | 0.0001697
79 | 1.378e-05 | 79 | 2.3e-06 | 79 | 0.001174 | 79 | 0.0001696
80 | 1.372e-05 | 80 | 2.29e-06 | 80 | 0.001184 | 80 | 0.0001695
81 | 1.368e-05 | 81 | 2.27e-06 | 81 | 0.001196 | 81 | 0.0001694
82 | 1.363e-05 | 82 | 2.25e-06 | 82 | 0.001206 | 82 | 0.0001694
83 | 1.357e-05 | 83 | 2.25e-06 | 83 | 0.001217 | 83 | 0.0001693
84 | 1.351e-05 | 84 | 2.26e-06 | 84 | 0.001228 | 84 | 0.0001692
85 | 1.346e-05 | 85 | 2.24e-06 | 85 | 0.001238 | 85 | 0.0001692
86 | 1.339e-05 | 86 | 2.25e-06 | 86 | 0.001249 | 86 | 0.0001691
87 | 1.335e-05 | 87 | 2.24e-06 | 87 | 0.00126 | 87 | 0.000169
88 | 1.331e-05 | 88 | 2.21e-06 | 88 | 0.001271 | 88 | 0.000169
89 | 1.324e-05 | 89 | 2.21e-06 | 89 | 0.001282 | 89 | 0.0001689
90 | 1.321e-05 | 90 | 2.21e-06 | 90 | 0.001292 | 90 | 0.0001688
91 | 1.313e-05 | 91 | 2.19e-06 | 91 | 0.001303 | 91 | 0.0001688
92 | 1.307e-05 | 92 | 2.21e-06 | 92 | 0.001314 | 92 | 0.0001687
93 | 1.306e-05 | 93 | 2.21e-06 | 93 | 0.001324 | 93 | 0.0001686
94 | 1.301e-05 | 94 | 2.18e-06 | 94 | 0.001335 | 94 | 0.0001686
95 | 1.295e-05 | 95 | 2.17e-06 | 95 | 0.001346 | 95 | 0.0001685
96 | 1.291e-05 | 96 | 2.16e-06 | 96 | 0.001356 | 96 | 0.0001685
97 | 1.287e-05 | 97 | 2.16e-06 | 97 | 0.001367 | 97 | 0.0001684
98 | 1.283e-05 | 98 | 2.15e-06 | 98 | 0.001377 | 98 | 0.0001683
99 | 1.277e-05 | 99 | 2.15e-06 | 99 | 0.001388 | 99 | 0.0001682
100 | 1.274e-05 | 100 | 2.15e-06 | 100 | 0.001399 | 100 | 0.0001681
101 | 1.267e-05 | 101 | 2.13e-06 | 101 | 0.001409 | 101 | 0.0001681
102 | 1.261e-05 | 102 | 2.13e-06 | 102 | 0.00142 | 102 | 0.000168
103 | 1.259e-05 | 103 | 2.11e-06 | 103 | 0.001431 | 103 | 0.000168
104 | 1.255e-05 | 104 | 2.11e-06 | 104 | 0.00144 | 104 | 0.0001679
105 | 1.25e-05 | 105 | 2.11e-06 | 105 | 0.001451 | 105 | 0.0001678
106 | 1.246e-05 | 106 | 2.09e-06 | 106 | 0.001462 | 106 | 0.0001677
107 | 1.241e-05 | 107 | 2.09e-06 | 107 | 0.001472 | 107 | 0.0001677
108 | 1.234e-05 | 108 | 2.09e-06 | 108 | 0.001482 | 108 | 0.0001676
109 | 1.233e-05 | 109 | 2.08e-06 | 109 | 0.001492 | 109 | 0.0001675
110 | 1.23e-05 | 110 | 2.07e-06 | 110 | 0.001503 | 110 | 0.0001675
111 | 1.223e-05 | 111 | 2.07e-06 | 111 | 0.001513 | 111 | 0.0001674
112 | 1.22e-05 | 112 | 2.06e-06 | 112 | 0.001523 | 112 | 0.0001674
113 | 1.216e-05 | 113 | 2.05e-06 | 113 | 0.001533 | 113 | 0.0001674
114 | 1.212e-05 | 114 | 2.05e-06 | 114 | 0.001543 | 114 | 0.0001673
115 | 1.207e-05 | 115 | 2.05e-06 | 115 | 0.001553 | 115 | 0.0001672
116 | 1.204e-05 | 116 | 2.03e-06 | 116 | 0.001563 | 116 | 0.000167
117 | 1.201e-05 | 117 | 2.03e-06 | 117 | 0.001573 | 117 | 0.000167
118 | 1.199e-05 | 118 | 2.03e-06 | 118 | 0.001583 | 118 | 0.000167
119 | 1.192e-05 | 119 | 2.02e-06 | 119 | 0.001593 | 119 | 0.0001669
120 | 1.19e-05 | 120 | 2.02e-06 | 120 | 0.001603 | 120 | 0.0001668
121 | 1.185e-05 | 121 | 2.01e-06 | 121 | 0.001612 | 121 | 0.0001667
122 | 1.18e-05 | 122 | 2e-06 | 122 | 0.001622 | 122 | 0.0001667
123 | 1.178e-05 | 123 | 2.01e-06 | 123 | 0.001632 | 123 | 0.0001667
124 | 1.176e-05 | 124 | 1.99e-06 | 124 | 0.001642 | 124 | 0.0001666
125 | 1.171e-05 | 125 | 1.98e-06 | 125 | 0.001652 | 125 | 0.0001666
126 | 1.164e-05 | 126 | 1.97e-06 | 126 | 0.001662 | 126 | 0.0001665
127 | 1.162e-05 | 127 | 1.98e-06 | 127 | 0.001672 | 127 | 0.0001664
128 | 1.159e-05 | 128 | 1.98e-06 | 128 | 0.001681 | 128 | 0.0001664
129 | 1.153e-05 | 129 | 1.97e-06 | 129 | 0.001691 | 129 | 0.0001663
130 | 1.152e-05 | 130 | 1.96e-06 | 130 | 0.001701 | 130 | 0.0001663
131 | 1.147e-05 | 131 | 1.95e-06 | 131 | 0.00171 | 131 | 0.0001662
132 | 1.145e-05 | 132 | 1.95e-06 | 132 | 0.001719 | 132 | 0.0001661
133 | 1.141e-05 | 133 | 1.94e-06 | 133 | 0.001728 | 133 | 0.0001661
134 | 1.137e-05 | 134 | 1.94e-06 | 134 | 0.001738 | 134 | 0.0001661
135 | 1.134e-05 | 135 | 1.94e-06 | 135 | 0.001747 | 135 | 0.000166
136 | 1.131e-05 | 136 | 1.93e-06 | 136 | 0.001757 | 136 | 0.000166
137 | 1.129e-05 | 137 | 1.92e-06 | 137 | 0.001766 | 137 | 0.0001659
138 | 1.123e-05 | 138 | 1.91e-06 | 138 | 0.001775 | 138 | 0.0001659
139 | 1.118e-05 | 139 | 1.91e-06 | 139 | 0.001784 | 139 | 0.0001658
140 | 1.116e-05 | 140 | 1.91e-06 | 140 | 0.001793 | 140 | 0.0001658
141 | 1.113e-05 | 141 | 1.91e-06 | 141 | 0.001803 | 141 | 0.0001657
142 | 1.107e-05 | 142 | 1.91e-06 | 142 | 0.001812 | 142 | 0.0001656
143 | 1.106e-05 | 143 | 1.91e-06 | 143 | 0.00182 | 143 | 0.0001656
144 | 1.104e-05 | 144 | 1.9e-06 | 144 | 0.00183 | 144 | 0.0001656
145 | 1.101e-05 | 145 | 1.88e-06 | 145 | 0.001838 | 145 | 0.0001655
146 | 1.098e-05 | 146 | 1.88e-06 | 146 | 0.001847 | 146 | 0.0001655
147 | 1.093e-05 | 147 | 1.87e-06 | 147 | 0.001856 | 147 | 0.0001654
148 | 1.094e-05 | 148 | 1.88e-06 | 148 | 0.001865 | 148 | 0.0001654
149 | 1.086e-05 | 149 | 1.87e-06 | 149 | 0.001874 | 149 | 0.0001654
150 | 1.088e-05 | 150 | 1.85e-06 | 150 | 0.001883 | 150 | 0.0001652
151 | 1.082e-05 | 151 | 1.84e-06 | 151 | 0.001891 | 151 | 0.0001652
152 | 1.081e-05 | 152 | 1.84e-06 | 152 | 0.0019 | 152 | 0.0001651
153 | 1.076e-05 | 153 | 1.82e-06 | 153 | 0.001909 | 153 | 0.0001651
154 | 1.066e-05 | 154 | 1.83e-06 | 154 | 0.001917 | 154 | 0.0001651
155 | 1.071e-05 | 155 | 1.82e-06 | 155 | 0.001925 | 155 | 0.000165
156 | 1.067e-05 | 156 | 1.83e-06 | 156 | 0.001932 | 156 | 0.000165
157 | 1.062e-05 | 157 | 1.82e-06 | 157 | 0.001943 | 157 | 0.0001649
158 | 1.061e-05 | 158 | 1.81e-06 | 158 | 0.001952 | 158 | 0.0001649
159 | 1.053e-05 | 159 | 1.8e-06 | 159 | 0.00196 | 159 | 0.0001649
160 | 1.059e-05 | 160 | 1.8e-06 | 160 | 0.001968 | 160 | 0.0001648
161 | 1.051e-05 | 161 | 1.8e-06 | 161 | 0.001977 | 161 | 0.0001648
162 | 1.05e-05 | 162 | 1.8e-06 | 162 | 0.001985 | 162 | 0.0001647
163 | 1.045e-05 | 163 | 1.8e-06 | 163 | 0.001994 | 163 | 0.0001647
164 | 1.046e-05 | 164 | 1.78e-06 | 164 | 0.002002 | 164 | 0.0001647
165 | 1.04e-05 | 165 | 1.79e-06 | 165 | 0.00201 | 165 | 0.0001646
166 | 1.04e-05 | 166 | 1.77e-06 | 166 | 0.002018 | 166 | 0.0001646
167 | 1.038e-05 | 167 | 1.77e-06 | 167 | 0.002027 | 167 | 0.0001645
168 | 1.036e-05 | 168 | 1.77e-06 | 168 | 0.002035 | 168 | 0.0001645
169 | 1.028e-05 | 169 | 1.76e-06 | 169 | 0.002043 | 169 | 0.0001645
170 | 1.028e-05 | 170 | 1.75e-06 | 170 | 0.002051 | 170 | 0.0001645
171 | 1.022e-05 | 171 | 1.74e-06 | 171 | 0.002059 | 171 | 0.0001645
172 | 1.021e-05 | 172 | 1.74e-06 | 172 | 0.002067 | 172 | 0.0001644
173 | 1.019e-05 | 173 | 1.74e-06 | 173 | 0.002076 | 173 | 0.0001644
174 | 1.01e-05 | 174 | 1.75e-06 | 174 | 0.002083 | 174 | 0.0001643
175 | 1.02e-05 | 175 | 1.72e-06 | 175 | 0.002092 | 175 | 0.0001642
176 | 1.014e-05 | 176 | 1.72e-06 | 176 | 0.002099 | 176 | 0.0001642
177 | 1.003e-05 | 177 | 1.73e-06 | 177 | 0.002107 | 177 | 0.0001642
178 | 1.011e-05 | 178 | 1.72e-06 | 178 | 0.002115 | 178 | 0.0001641
179 | 1.004e-05 | 179 | 1.72e-06 | 179 | 0.002123 | 179 | 0.0001642
180 | 1.008e-05 | 180 | 1.72e-06 | 180 | 0.002131 | 180 | 0.0001641
181 | 9.99e-06 | 181 | 1.71e-06 | 181 | 0.002139 | 181 | 0.0001641
182 | 9.99e-06 | 182 | 1.71e-06 | 182 | 0.002146 | 182 | 0.000164
183 | 9.929e-06 | 183 | 1.71e-06 | 183 | 0.002155 | 183 | 0.000164
184 | 9.954e-06 | 184 | 1.7e-06 | 184 | 0.002163 | 184 | 0.000164
185 | 9.929e-06 | 185 | 1.7e-06 | 185 | 0.002171 | 185 | 0.0001639
186 | 9.89e-06 | 186 | 1.69e-06 | 186 | 0.002178 | 186 | 0.000164
187 | 9.855e-06 | 187 | 1.69e-06 | 187 | 0.002186 | 187 | 0.0001639
188 | 9.848e-06 | 188 | 1.69e-06 | 188 | 0.002193 | 188 | 0.0001638
189 | 9.801e-06 | 189 | 1.68e-06 | 189 | 0.002201 | 189 | 0.0001638
190 | 9.783e-06 | 190 | 1.68e-06 | 190 | 0.002209 | 190 | 0.0001638
191 | 9.728e-06 | 191 | 1.67e-06 | 191 | 0.002217 | 191 | 0.0001638
192 | 9.735e-06 | 192 | 1.66e-06 | 192 | 0.002224 | 192 | 0.0001637
193 | 9.724e-06 | 193 | 1.67e-06 | 193 | 0.002232 | 193 | 0.0001637
194 | 9.695e-06 | 194 | 1.65e-06 | 194 | 0.002239 | 194 | 0.0001636
195 | 9.643e-06 | 195 | 1.65e-06 | 195 | 0.002247 | 195 | 0.0001636
196 | 9.654e-06 | 196 | 1.65e-06 | 196 | 0.002254 | 196 | 0.0001635
197 | 9.652e-06 | 197 | 1.65e-06 | 197 | 0.002262 | 197 | 0.0001635
198 | 9.614e-06 | 198 | 1.65e-06 | 198 | 0.002269 | 198 | 0.0001635
199 | 9.477e-06 | 199 | 1.64e-06 | 199 | 0.002276 | 199 | 0.0001635
200 | 9.549e-06 | 200 | 1.64e-06 | 200 | 0.002284 | 200 | 0.0001635
201 | 9.531e-06 | 201 | 1.63e-06 | 201 | 0.002291 | 201 | 0.0001634
202 | 9.5e-06 | 202 | 1.63e-06 | 202 | 0.002298 | 202 | 0.0001634
203 | 9.476e-06 | 203 | 1.63e-06 | 203 | 0.002305 | 203 | 0.0001633
204 | 9.423e-06 | 204 | 1.62e-06 | 204 | 0.002312 | 204 | 0.0001634
205 | 9.436e-06 | 205 | 1.61e-06 | 205 | 0.002319 | 205 | 0.0001633
206 | 9.413e-06 | 206 | 1.61e-06 | 206 | 0.002326 | 206 | 0.0001633
207 | 9.329e-06 | 207 | 1.61e-06 | 207 | 0.002333 | 207 | 0.0001633
208 | 9.31e-06 | 208 | 1.61e-06 | 208 | 0.00234 | 208 | 0.0001633
209 | 9.322e-06 | 209 | 1.59e-06 | 209 | 0.002347 | 209 | 0.0001633
210 | 9.287e-06 | 210 | 1.59e-06 | 210 | 0.002355 | 210 | 0.0001632
211 | 9.268e-06 | 211 | 1.59e-06 | 211 | 0.002362 | 211 | 0.0001632
212 | 9.231e-06 | 212 | 1.59e-06 | 212 | 0.002368 | 212 | 0.0001632
213 | 9.208e-06 | 213 | 1.58e-06 | 213 | 0.002375 | 213 | 0.0001632
214 | 9.186e-06 | 214 | 1.58e-06 | 214 | 0.002382 | 214 | 0.0001632
215 | 9.188e-06 | 215 | 1.58e-06 | 215 | 0.002389 | 215 | 0.0001631
216 | 9.173e-06 | 216 | 1.57e-06 | 216 | 0.002397 | 216 | 0.0001631
217 | 9.163e-06 | 217 | 1.57e-06 | 217 | 0.002403 | 217 | 0.000163
218 | 9.173e-06 | 218 | 1.57e-06 | 218 | 0.002411 | 218 | 0.0001631
219 | 9.154e-06 | 219 | 1.57e-06 | 219 | 0.002417 | 219 | 0.000163
220 | 9.113e-06 | 220 | 1.56e-06 | 220 | 0.002424 | 220 | 0.000163
221 | 9.104e-06 | 221 | 1.56e-06 | 221 | 0.002432 | 221 | 0.000163
222 | 9.092e-06 | 222 | 1.56e-06 | 222 | 0.002438 | 222 | 0.0001629
223 | 9.069e-06 | 223 | 1.56e-06 | 223 | 0.002445 | 223 | 0.0001629
224 | 9.011e-06 | 224 | 1.55e-06 | 224 | 0.002452 | 224 | 0.0001629
225 | 9.023e-06 | 225 | 1.54e-06 | 225 | 0.002458 | 225 | 0.0001628
226 | 9.033e-06 | 226 | 1.54e-06 | 226 | 0.002465 | 226 | 0.0001628
227 | 8.983e-06 | 227 | 1.53e-06 | 227 | 0.002472 | 227 | 0.0001628
228 | 8.946e-06 | 228 | 1.53e-06 | 228 | 0.002478 | 228 | 0.0001628
229 | 8.916e-06 | 229 | 1.52e-06 | 229 | 0.002484 | 229 | 0.0001627
230 | 8.927e-06 | 230 | 1.52e-06 | 230 | 0.002491 | 230 | 0.0001627
231 | 8.899e-06 | 231 | 1.52e-06 | 231 | 0.002498 | 231 | 0.0001627
232 | 8.882e-06 | 232 | 1.51e-06 | 232 | 0.002503 | 232 | 0.0001627
233 | 8.852e-06 | 233 | 1.51e-06 | 233 | 0.002511 | 233 | 0.0001627
234 | 8.843e-06 | 234 | 1.51e-06 | 234 | 0.002517 | 234 | 0.0001626
235 | 8.804e-06 | 235 | 1.5e-06 | 235 | 0.002523 | 235 | 0.0001626
236 | 8.802e-06 | 236 | 1.5e-06 | 236 | 0.00253 | 236 | 0.0001626
237 | 8.778e-06 | 237 | 1.49e-06 | 237 | 0.002537 | 237 | 0.0001626
238 | 8.765e-06 | 238 | 1.49e-06 | 238 | 0.002543 | 238 | 0.0001626
239 | 8.753e-06 | 239 | 1.48e-06 | 239 | 0.002549 | 239 | 0.0001625
240 | 8.72e-06 | 240 | 1.48e-06 | 240 | 0.002556 | 240 | 0.0001624
241 | 8.707e-06 | 241 | 1.48e-06 | 241 | 0.002563 | 241 | 0.0001624
242 | 8.675e-06 | 242 | 1.47e-06 | 242 | 0.002568 | 242 | 0.0001623
243 | 8.651e-06 | 243 | 1.47e-06 | 243 | 0.002575 | 243 | 0.0001623
244 | 8.643e-06 | 244 | 1.47e-06 | 244 | 0.002581 | 244 | 0.0001622
245 | 8.621e-06 | 245 | 1.46e-06 | 245 | 0.002588 | 245 | 0.0001623
246 | 8.618e-06 | 246 | 1.46e-06 | 246 | 0.002595 | 246 | 0.0001623
247 | 8.61e-06 | 247 | 1.45e-06 | 247 | 0.002601 | 247 | 0.0001622
248 | 8.567e-06 | 248 | 1.45e-06 | 248 | 0.002607 | 248 | 0.0001622
249 | 8.589e-06 | 249 | 1.44e-06 | 249 | 0.002613 | 249 | 0.0001623
250 | 8.566e-06 | 250 | 1.45e-06 | 250 | 0.002619 | 250 | 0.0001623
251 | 8.544e-06 | 251 | 1.45e-06 | 251 | 0.002625 | 251 | 0.0001622
252 | 8.475e-06 | 252 | 1.44e-06 | 252 | 0.002631 | 252 | 0.0001622
253 | 8.487e-06 | 253 | 1.44e-06 | 253 | 0.002637 | 253 | 0.000162
254 | 8.467e-06 | 254 | 1.43e-06 | 254 | 0.002643 | 254 | 0.0001621
255 | 8.466e-06 | 255 | 1.43e-06 | 255 | 0.00265 | 255 | 0.000162
256 | 8.465e-06 | 256 | 1.43e-06 | 256 | 0.002655 | 256 | 0.000162
257 | 8.437e-06 | 257 | 1.43e-06 | 257 | 0.002662 | 257 | 0.000162
258 | 8.398e-06 | 258 | 1.42e-06 | 258 | 0.002668 | 258 | 0.0001619
259 | 8.38e-06 | 259 | 1.42e-06 | 259 | 0.002674 | 259 | 0.0001619
260 | 8.347e-06 | 260 | 1.41e-06 | 260 | 0.00268 | 260 | 0.000162
261 | 8.366e-06 | 261 | 1.4e-06 | 261 | 0.002686 | 261 | 0.000162
262 | 8.321e-06 | 262 | 1.41e-06 | 262 | 0.002691 | 262 | 0.000162
263 | 8.326e-06 | 263 | 1.41e-06 | 263 | 0.002698 | 263 | 0.000162
264 | 8.314e-06 | 264 | 1.4e-06 | 264 | 0.002704 | 264 | 0.0001619
265 | 8.292e-06 | 265 | 1.4e-06 | 265 | 0.002709 | 265 | 0.000162
266 | 8.251e-06 | 266 | 1.4e-06 | 266 | 0.002715 | 266 | 0.000162
267 | 8.244e-06 | 267 | 1.39e-06 | 267 | 0.00272 | 267 | 0.0001619
268 | 8.225e-06 | 268 | 1.39e-06 | 268 | 0.002725 | 268 | 0.0001619
269 | 8.221e-06 | 269 | 1.39e-06 | 269 | 0.00273 | 269 | 0.0001619
270 | 8.191e-06 | 270 | 1.39e-06 | 270 | 0.002735 | 270 | 0.0001618
271 | 8.172e-06 | 271 | 1.38e-06 | 271 | 0.002739 | 271 | 0.0001618
272 | 8.17e-06 | 272 | 1.38e-06 | 272 | 0.002744 | 272 | 0.0001618
273 | 8.152e-06 | 273 | 1.37e-06 | 273 | 0.002747 | 273 | 0.0001618
274 | 8.129e-06 | 274 | 1.37e-06 | 274 | 0.002749 | 274 | 0.0001618
275 | 8.081e-06 | 275 | 1.37e-06 | 275 | 0.002752 | 275 | 0.0001617
276 | 8.096e-06 | 276 | 1.37e-06 | 276 | 0.002755 | 276 | 0.0001617
277 | 8.076e-06 | 277 | 1.36e-06 | 277 | 0.002757 | 277 | 0.0001617
278 | 8.063e-06 | 278 | 1.36e-06 | 278 | 0.002761 | 278 | 0.0001616
279 | 8.047e-06 | 279 | 1.35e-06 | 279 | 0.002769 | 279 | 0.0001616
280 | 8.062e-06 | 280 | 1.36e-06 | 280 | 0.002776 | 280 | 0.0001616
281 | 8.026e-06 | 281 | 1.36e-06 | 281 | 0.002782 | 281 | 0.0001615
282 | 7.991e-06 | 282 | 1.36e-06 | 282 | 0.002788 | 282 | 0.0001615
283 | 7.983e-06 | 283 | 1.35e-06 | 283 | 0.002794 | 283 | 0.0001615
284 | 7.969e-06 | 284 | 1.35e-06 | 284 | 0.002799 | 284 | 0.0001615
285 | 7.988e-06 | 285 | 1.35e-06 | 285 | 0.002806 | 285 | 0.0001614
286 | 7.945e-06 | 286 | 1.34e-06 | 286 | 0.002812 | 286 | 0.0001614
287 | 7.942e-06 | 287 | 1.34e-06 | 287 | 0.002818 | 287 | 0.0001614
288 | 7.91e-06 | 288 | 1.33e-06 | 288 | 0.002824 | 288 | 0.0001615
289 | 7.906e-06 | 289 | 1.33e-06 | 289 | 0.00283 | 289 | 0.0001614
290 | 7.888e-06 | 290 | 1.33e-06 | 290 | 0.002835 | 290 | 0.0001614
291 | 7.865e-06 | 291 | 1.33e-06 | 291 | 0.002841 | 291 | 0.0001613
292 | 7.846e-06 | 292 | 1.33e-06 | 292 | 0.002848 | 292 | 0.0001614
293 | 7.852e-06 | 293 | 1.32e-06 | 293 | 0.002853 | 293 | 0.0001613
294 | 7.825e-06 | 294 | 1.32e-06 | 294 | 0.002859 | 294 | 0.0001613
295 | 7.754e-06 | 295 | 1.32e-06 | 295 | 0.002865 | 295 | 0.0001612
296 | 7.785e-06 | 296 | 1.32e-06 | 296 | 0.00287 | 296 | 0.0001614
297 | 7.762e-06 | 297 | 1.31e-06 | 297 | 0.002876 | 297 | 0.0001613
298 | 7.76e-06 | 298 | 1.31e-06 | 298 | 0.002882 | 298 | 0.0001612
299 | 7.719e-06 | 299 | 1.31e-06 | 299 | 0.002887 | 299 | 0.0001612
300 | 7.731e-06 | 300 | 1.3e-06 | 300 | 0.002893 | 300 | 0.0001612
301 | 7.706e-06 | 301 | 1.3e-06 | 301 | 0.002898 | 301 | 0.0001611
302 | 7.716e-06 | 302 | 1.3e-06 | 302 | 0.002903 | 302 | 0.0001611
303 | 7.684e-06 | 303 | 1.3e-06 | 303 | 0.002908 | 303 | 0.0001611
304 | 7.665e-06 | 304 | 1.29e-06 | 304 | 0.002914 | 304 | 0.0001611
305 | 7.664e-06 | 305 | 1.29e-06 | 305 | 0.002919 | 305 | 0.0001611
306 | 7.629e-06 | 306 | 1.29e-06 | 306 | 0.002925 | 306 | 0.0001611
307 | 7.615e-06 | 307 | 1.29e-06 | 307 | 0.002931 | 307 | 0.000161
308 | 7.594e-06 | 308 | 1.28e-06 | 308 | 0.002936 | 308 | 0.000161
309 | 7.601e-06 | 309 | 1.28e-06 | 309 | 0.002941 | 309 | 0.000161
310 | 7.577e-06 | 310 | 1.28e-06 | 310 | 0.002946 | 310 | 0.000161
311 | 7.568e-06 | 311 | 1.28e-06 | 311 | 0.002952 | 311 | 0.0001609
312 | 7.546e-06 | 312 | 1.27e-06 | 312 | 0.002957 | 312 | 0.0001608
313 | 7.532e-06 | 313 | 1.27e-06 | 313 | 0.002962 | 313 | 0.0001608
314 | 7.54e-06 | 314 | 1.27e-06 | 314 | 0.002968 | 314 | 0.0001609
315 | 7.507e-06 | 315 | 1.27e-06 | 315 | 0.002973 | 315 | 0.0001609
316 | 7.482e-06 | 316 | 1.26e-06 | 316 | 0.002977 | 316 | 0.0001609
317 | 7.467e-06 | 317 | 1.26e-06 | 317 | 0.002983 | 317 | 0.0001609
318 | 7.459e-06 | 318 | 1.26e-06 | 318 | 0.002988 | 318 | 0.0001607
319 | 7.467e-06 | 319 | 1.26e-06 | 319 | 0.002993 | 319 | 0.0001607
320 | 7.433e-06 | 320 | 1.26e-06 | 320 | 0.002999 | 320 | 0.0001607
321 | 7.417e-06 | 321 | 1.25e-06 | 321 | 0.003004 | 321 | 0.0001607
322 | 7.372e-06 | 322 | 1.25e-06 | 322 | 0.003009 | 322 | 0.0001606
323 | 7.364e-06 | 323 | 1.24e-06 | 323 | 0.003013 | 323 | 0.0001606
324 | 7.374e-06 | 324 | 1.25e-06 | 324 | 0.003019 | 324 | 0.0001605
325 | 7.369e-06 | 325 | 1.24e-06 | 325 | 0.003025 | 325 | 0.0001606
326 | 7.359e-06 | 326 | 1.24e-06 | 326 | 0.00303 | 326 | 0.0001606
327 | 7.328e-06 | 327 | 1.24e-06 | 327 | 0.003035 | 327 | 0.0001606
328 | 7.339e-06 | 328 | 1.23e-06 | 328 | 0.00304 | 328 | 0.0001606
329 | 7.301e-06 | 329 | 1.24e-06 | 329 | 0.003045 | 329 | 0.0001606
330 | 7.3e-06 | 330 | 1.23e-06 | 330 | 0.003049 | 330 | 0.0001605
331 | 7.252e-06 | 331 | 1.23e-06 | 331 | 0.003054 | 331 | 0.0001605
332 | 7.249e-06 | 332 | 1.23e-06 | 332 | 0.003059 | 332 | 0.0001605
333 | 7.235e-06 | 333 | 1.22e-06 | 333 | 0.003065 | 333 | 0.0001604
334 | 7.241e-06 | 334 | 1.23e-06 | 334 | 0.00307 | 334 | 0.0001605
335 | 7.183e-06 | 335 | 1.22e-06 | 335 | 0.003074 | 335 | 0.0001605
336 | 7.216e-06 | 336 | 1.22e-06 | 336 | 0.003079 | 336 | 0.0001605
337 | 7.199e-06 | 337 | 1.22e-06 | 337 | 0.003083 | 337 | 0.0001604
338 | 7.158e-06 | 338 | 1.22e-06 | 338 | 0.003088 | 338 | 0.0001604
339 | 7.169e-06 | 339 | 1.21e-06 | 339 | 0.003094 | 339 | 0.0001604
340 | 7.147e-06 | 340 | 1.21e-06 | 340 | 0.003099 | 340 | 0.0001605
341 | 7.132e-06 | 341 | 1.2e-06 | 341 | 0.003104 | 341 | 0.0001604
342 | 7.128e-06 | 342 | 1.21e-06 | 342 | 0.003109 | 342 | 0.0001604
343 | 7.109e-06 | 343 | 1.21e-06 | 343 | 0.003113 | 343 | 0.0001604
344 | 7.096e-06 | 344 | 1.2e-06 | 344 | 0.003118 | 344 | 0.0001604
345 | 7.11e-06 | 345 | 1.2e-06 | 345 | 0.003123 | 345 | 0.0001604
346 | 7.08e-06 | 346 | 1.19e-06 | 346 | 0.003127 | 346 | 0.0001604
347 | 7.093e-06 | 347 | 1.19e-06 | 347 | 0.003132 | 347 | 0.0001604
348 | 7.053e-06 | 348 | 1.19e-06 | 348 | 0.003137 | 348 | 0.0001604
349 | 7.046e-06 | 349 | 1.19e-06 | 349 | 0.003141 | 349 | 0.0001604
350 | 7.029e-06 | 350 | 1.18e-06 | 350 | 0.003147 | 350 | 0.0001603
351 | 7.022e-06 | 351 | 1.18e-06 | 351 | 0.003151 | 351 | 0.0001604
352 | 6.995e-06 | 352 | 1.18e-06 | 352 | 0.003156 | 352 | 0.0001603
353 | 6.971e-06 | 353 | 1.18e-06 | 353 | 0.00316 | 353 | 0.0001603
354 | 7e-06 | 354 | 1.18e-06 | 354 | 0.003165 | 354 | 0.0001603
355 | 6.991e-06 | 355 | 1.18e-06 | 355 | 0.003169 | 355 | 0.0001604
356 | 6.971e-06 | 356 | 1.18e-06 | 356 | 0.003174 | 356 | 0.0001603
357 | 6.96e-06 | 357 | 1.17e-06 | 357 | 0.003178 | 357 | 0.0001603
358 | 6.926e-06 | 358 | 1.17e-06 | 358 | 0.003182 | 358 | 0.0001603
359 | 6.924e-06 | 359 | 1.17e-06 | 359 | 0.003186 | 359 | 0.0001603
360 | 6.838e-06 | 360 | 1.17e-06 | 360 | 0.003192 | 360 | 0.0001603
361 | 6.874e-06 | 361 | 1.17e-06 | 361 | 0.003197 | 361 | 0.0001603
362 | 6.861e-06 | 362 | 1.17e-06 | 362 | 0.003201 | 362 | 0.0001603
363 | 6.855e-06 | 363 | 1.16e-06 | 363 | 0.003206 | 363 | 0.0001603
364 | 6.846e-06 | 364 | 1.16e-06 | 364 | 0.00321 | 364 | 0.0001603
365 | 6.837e-06 | 365 | 1.16e-06 | 365 | 0.003215 | 365 | 0.0001602
366 | 6.819e-06 | 366 | 1.16e-06 | 366 | 0.003219 | 366 | 0.0001602
367 | 6.821e-06 | 367 | 1.15e-06 | 367 | 0.003224 | 367 | 0.0001602
368 | 6.803e-06 | 368 | 1.15e-06 | 368 | 0.003228 | 368 | 0.0001602
369 | 6.772e-06 | 369 | 1.15e-06 | 369 | 0.003232 | 369 | 0.0001602
370 | 6.777e-06 | 370 | 1.15e-06 | 370 | 0.003237 | 370 | 0.0001602
371 | 6.788e-06 | 371 | 1.15e-06 | 371 | 0.003241 | 371 | 0.0001602
372 | 6.776e-06 | 372 | 1.15e-06 | 372 | 0.003246 | 372 | 0.0001602
373 | 6.763e-06 | 373 | 1.15e-06 | 373 | 0.003251 | 373 | 0.0001601
374 | 6.747e-06 | 374 | 1.15e-06 | 374 | 0.003255 | 374 | 0.0001601
375 | 6.716e-06 | 375 | 1.14e-06 | 375 | 0.00326 | 375 | 0.0001601
376 | 6.71e-06 | 376 | 1.14e-06 | 376 | 0.003264 | 376 | 0.0001601
377 | 6.664e-06 | 377 | 1.13e-06 | 377 | 0.003269 | 377 | 0.0001601
378 | 6.671e-06 | 378 | 1.13e-06 | 378 | 0.003273 | 378 | 0.0001601
379 | 6.669e-06 | 379 | 1.13e-06 | 379 | 0.003277 | 379 | 0.0001601
380 | 6.679e-06 | 380 | 1.13e-06 | 380 | 0.003281 | 380 | 0.0001601
381 | 6.63e-06 | 381 | 1.12e-06 | 381 | 0.003286 | 381 | 0.0001601
382 | 6.636e-06 | 382 | 1.13e-06 | 382 | 0.00329 | 382 | 0.00016
383 | 6.635e-06 | 383 | 1.13e-06 | 383 | 0.003295 | 383 | 0.00016
384 | 6.62e-06 | 384 | 1.11e-06 | 384 | 0.003299 | 384 | 0.00016
385 | 6.591e-06 | 385 | 1.12e-06 | 385 | 0.003303 | 385 | 0.0001599
386 | 6.571e-06 | 386 | 1.13e-06 | 386 | 0.003308 | 386 | 0.0001599
387 | 6.549e-06 | 387 | 1.12e-06 | 387 | 0.003312 | 387 | 0.0001599
388 | 6.564e-06 | 388 | 1.11e-06 | 388 | 0.003317 | 388 | 0.0001599
389 | 6.567e-06 | 389 | 1.11e-06 | 389 | 0.003321 | 389 | 0.0001599
390 | 6.596e-06 | 390 | 1.11e-06 | 390 | 0.003325 | 390 | 0.00016
391 | 6.584e-06 | 391 | 1.11e-06 | 391 | 0.00333 | 391 | 0.0001599
392 | 6.601e-06 | 392 | 1.11e-06 | 392 | 0.003333 | 392 | 0.00016
393 | 6.546e-06 | 393 | 1.1e-06 | 393 | 0.003338 | 393 | 0.00016
394 | 6.54e-06 | 394 | 1.11e-06 | 394 | 0.003342 | 394 | 0.00016
395 | 6.506e-06 | 395 | 1.1e-06 | 395 | 0.003347 | 395 | 0.00016
396 | 6.515e-06 | 396 | 1.11e-06 | 396 | 0.003351 | 396 | 0.00016
397 | 6.495e-06 | 397 | 1.1e-06 | 397 | 0.003356 | 397 | 0.0001599
398 | 6.481e-06 | 398 | 1.1e-06 | 398 | 0.00336 | 398 | 0.0001599
399 | 6.45e-06 | 399 | 1.1e-06 | 399 | 0.003364 | 399 | 0.0001599
400 | 6.473e-06 | 400 | 1.1e-06 | 400 | 0.003369 | 400 | 0.0001599
401 | 6.454e-06 | 401 | 1.09e-06 | 401 | 0.003373 | 401 | 0.0001599
402 | 6.447e-06 | 402 | 1.09e-06 | 402 | 0.003377 | 402 | 0.0001599
403 | 6.404e-06 | 403 | 1.09e-06 | 403 | 0.003381 | 403 | 0.0001599
404 | 6.409e-06 | 404 | 1.09e-06 | 404 | 0.003386 | 404 | 0.0001599
405 | 6.397e-06 | 405 | 1.09e-06 | 405 | 0.00339 | 405 | 0.0001599
406 | 6.38e-06 | 406 | 1.09e-06 | 406 | 0.003393 | 406 | 0.0001599
407 | 6.371e-06 | 407 | 1.08e-06 | 407 | 0.003397 | 407 | 0.0001599
408 | 6.364e-06 | 408 | 1.09e-06 | 408 | 0.003402 | 408 | 0.0001599
409 | 6.359e-06 | 409 | 1.08e-06 | 409 | 0.003406 | 409 | 0.0001599
410 | 6.337e-06 | 410 | 1.08e-06 | 410 | 0.00341 | 410 | 0.0001598
411 | 6.339e-06 | 411 | 1.07e-06 | 411 | 0.003414 | 411 | 0.0001598
412 | 6.31e-06 | 412 | 1.07e-06 | 412 | 0.003418 | 412 | 0.0001598
413 | 6.313e-06 | 413 | 1.07e-06 | 413 | 0.003422 | 413 | 0.0001598
414 | 6.304e-06 | 414 | 1.07e-06 | 414 | 0.003426 | 414 | 0.0001598
415 | 6.276e-06 | 415 | 1.07e-06 | 415 | 0.00343 | 415 | 0.0001599
416 | 6.286e-06 | 416 | 1.07e-06 | 416 | 0.003434 | 416 | 0.0001598
417 | 6.257e-06 | 417 | 1.07e-06 | 417 | 0.003438 | 417 | 0.0001598
418 | 6.236e-06 | 418 | 1.07e-06 | 418 | 0.003442 | 418 | 0.0001599
419 | 6.253e-06 | 419 | 1.06e-06 | 419 | 0.003447 | 419 | 0.0001598
420 | 6.238e-06 | 420 | 1.06e-06 | 420 | 0.003451 | 420 | 0.0001598
421 | 6.225e-06 | 421 | 1.06e-06 | 421 | 0.003455 | 421 | 0.0001598
422 | 6.225e-06 | 422 | 1.06e-06 | 422 | 0.003458 | 422 | 0.0001598
423 | 6.193e-06 | 423 | 1.06e-06 | 423 | 0.003463 | 423 | 0.0001598
424 | 6.176e-06 | 424 | 1.06e-06 | 424 | 0.003467 | 424 | 0.0001598
425 | 6.187e-06 | 425 | 1.06e-06 | 425 | 0.003471 | 425 | 0.0001598
426 | 6.175e-06 | 426 | 1.05e-06 | 426 | 0.003475 | 426 | 0.0001597
427 | 6.157e-06 | 427 | 1.05e-06 | 427 | 0.003479 | 427 | 0.0001597
428 | 6.152e-06 | 428 | 1.05e-06 | 428 | 0.003482 | 428 | 0.0001597
429 | 6.139e-06 | 429 | 1.05e-06 | 429 | 0.003486 | 429 | 0.0001597
430 | 6.136e-06 | 430 | 1.04e-06 | 430 | 0.00349 | 430 | 0.0001597
431 | 6.131e-06 | 431 | 1.05e-06 | 431 | 0.003494 | 431 | 0.0001597
432 | 6.104e-06 | 432 | 1.04e-06 | 432 | 0.003498 | 432 | 0.0001597
433 | 6.092e-06 | 433 | 1.03e-06 | 433 | 0.003502 | 433 | 0.0001596
434 | 6.069e-06 | 434 | 1.04e-06 | 434 | 0.003506 | 434 | 0.0001595
435 | 6.079e-06 | 435 | 1.04e-06 | 435 | 0.00351 | 435 | 0.0001596
436 | 6.077e-06 | 436 | 1.04e-06 | 436 | 0.003513 | 436 | 0.0001596
437 | 6.066e-06 | 437 | 1.03e-06 | 437 | 0.003517 | 437 | 0.0001596
438 | 6.022e-06 | 438 | 1.04e-06 | 438 | 0.003521 | 438 | 0.0001596
439 | 6.031e-06 | 439 | 1.03e-06 | 439 | 0.003526 | 439 | 0.0001596
440 | 6.031e-06 | 440 | 1.03e-06 | 440 | 0.003529 | 440 | 0.0001596
441 | 6.02e-06 | 441 | 1.03e-06 | 441 | 0.003532 | 441 | 0.0001596
442 | 5.996e-06 | 442 | 1.03e-06 | 442 | 0.003537 | 442 | 0.0001596
443 | 5.987e-06 | 443 | 1.03e-06 | 443 | 0.00354 | 443 | 0.0001597
444 | 5.996e-06 | 444 | 1.03e-06 | 444 | 0.003543 | 444 | 0.0001595
445 | 5.998e-06 | 445 | 1.02e-06 | 445 | 0.003548 | 445 | 0.0001596
446 | 5.978e-06 | 446 | 1.02e-06 | 446 | 0.003552 | 446 | 0.0001596
447 | 5.958e-06 | 447 | 1.02e-06 | 447 | 0.003555 | 447 | 0.0001596
448 | 5.966e-06 | 448 | 1.01e-06 | 448 | 0.003559 | 448 | 0.0001596
449 | 5.945e-06 | 449 | 1.02e-06 | 449 | 0.003562 | 449 | 0.0001595
450 | 5.939e-06 | 450 | 1.02e-06 | 450 | 0.003566 | 450 | 0.0001596
451 | 5.923e-06 | 451 | 1.02e-06 | 451 | 0.00357 | 451 | 0.0001596
452 | 5.917e-06 | 452 | 1.01e-06 | 452 | 0.003574 | 452 | 0.0001596
453 | 5.906e-06 | 453 | 1.01e-06 | 453 | 0.003578 | 453 | 0.0001596
454 | 5.913e-06 | 454 | 1.01e-06 | 454 | 0.003582 | 454 | 0.0001595
455 | 5.893e-06 | 455 | 1.02e-06 | 455 | 0.003586 | 455 | 0.0001596
456 | 5.858e-06 | 456 | 1.01e-06 | 456 | 0.003589 | 456 | 0.0001595
457 | 5.86e-06 | 457 | 1.01e-06 | 457 | 0.003593 | 457 | 0.0001596
458 | 5.869e-06 | 458 | 1.01e-06 | 458 | 0.003596 | 458 | 0.0001597
459 | 5.856e-06 | 459 | 1.01e-06 | 459 | 0.0036 | 459 | 0.0001596
460 | 5.826e-06 | 460 | 1e-06 | 460 | 0.003603 | 460 | 0.0001596
461 | 5.831e-06 | 461 | 1e-06 | 461 | 0.003607 | 461 | 0.0001596
462 | 5.831e-06 | 462 | 9.96e-07 | 462 | 0.003611 | 462 | 0.0001596
463 | 5.813e-06 | 463 | 9.99e-07 | 463 | 0.003615 | 463 | 0.0001596
464 | 5.798e-06 | 464 | 9.98e-07 | 464 | 0.003618 | 464 | 0.0001597
465 | 5.792e-06 | 465 | 1e-06 | 465 | 0.003622 | 465 | 0.0001596
466 | 5.793e-06 | 466 | 9.97e-07 | 466 | 0.003626 | 466 | 0.0001596
467 | 5.764e-06 | 467 | 9.95e-07 | 467 | 0.003629 | 467 | 0.0001596
468 | 5.775e-06 | 468 | 9.97e-07 | 468 | 0.003633 | 468 | 0.0001596
469 | 5.748e-06 | 469 | 9.92e-07 | 469 | 0.003636 | 469 | 0.0001596
470 | 5.738e-06 | 470 | 9.97e-07 | 470 | 0.003639 | 470 | 0.0001595
471 | 5.738e-06 | 471 | 9.94e-07 | 471 | 0.003642 | 471 | 0.0001595
472 | 5.728e-06 | 472 | 9.93e-07 | 472 | 0.003647 | 472 | 0.0001596
473 | 5.716e-06 | 473 | 9.84e-07 | 473 | 0.00365 | 473 | 0.0001596
474 | 5.702e-06 | 474 | 9.88e-07 | 474 | 0.003654 | 474 | 0.0001595
475 | 5.701e-06 | 475 | 9.87e-07 | 475 | 0.003658 | 475 | 0.0001596
476 | 5.672e-06 | 476 | 9.86e-07 | 476 | 0.003661 | 476 | 0.0001596
477 | 5.682e-06 | 477 | 9.82e-07 | 477 | 0.003664 | 477 | 0.0001596
478 | 5.666e-06 | 478 | 9.79e-07 | 478 | 0.003667 | 478 | 0.0001596
479 | 5.65e-06 | 479 | 9.79e-07 | 479 | 0.003672 | 479 | 0.0001596
480 | 5.63e-06 | 480 | 9.78e-07 | 480 | 0.003676 | 480 | 0.0001596
481 | 5.632e-06 | 481 | 9.71e-07 | 481 | 0.003679 | 481 | 0.0001596
482 | 5.608e-06 | 482 | 9.77e-07 | 482 | 0.003682 | 482 | 0.0001596
483 | 5.607e-06 | 483 | 9.74e-07 | 483 | 0.003685 | 483 | 0.0001596
484 | 5.6e-06 | 484 | 9.77e-07 | 484 | 0.003689 | 484 | 0.0001595
485 | 5.577e-06 | 485 | 9.67e-07 | 485 | 0.003692 | 485 | 0.0001596
486 | 5.59e-06 | 486 | 9.71e-07 | 486 | 0.003696 | 486 | 0.0001596
487 | 5.595e-06 | 487 | 9.73e-07 | 487 | 0.003699 | 487 | 0.0001595
488 | 5.556e-06 | 488 | 9.68e-07 | 488 | 0.003703 | 488 | 0.0001595
489 | 5.562e-06 | 489 | 9.66e-07 | 489 | 0.003706 | 489 | 0.0001595
490 | 5.553e-06 | 490 | 9.66e-07 | 490 | 0.003709 | 490 | 0.0001595
491 | 5.543e-06 | 491 | 9.61e-07 | 491 | 0.003713 | 491 | 0.0001595
492 | 5.527e-06 | 492 | 9.65e-07 | 492 | 0.003716 | 492 | 0.0001595
493 | 5.518e-06 | 493 | 9.56e-07 | 493 | 0.00372 | 493 | 0.0001595
494 | 5.514e-06 | 494 | 9.59e-07 | 494 | 0.003723 | 494 | 0.0001595
495 | 5.5e-06 | 495 | 9.62e-07 | 495 | 0.003726 | 495 | 0.0001595
496 | 5.518e-06 | 496 | 9.5e-07 | 496 | 0.003729 | 496 | 0.0001595
497 | 5.497e-06 | 497 | 9.48e-07 | 497 | 0.003732 | 497 | 0.0001595
498 | 5.463e-06 | 498 | 9.56e-07 | 498 | 0.003736 | 498 | 0.0001595
499 | 5.479e-06 | 499 | 9.51e-07 | 499 | 0.00374 | 499 | 0.0001595
500 | 5.462e-06 | 500 | 9.52e-07 | 500 | 0.003743 | 500 | 0.0001595
501 | 5.453e-06 | 501 | 9.49e-07 | 501 | 0.003746 | 501 | 0.0001595
502 | 5.439e-06 | 502 | 9.49e-07 | 502 | 0.00375 | 502 | 0.0001595
503 | 5.44e-06 | 503 | 9.46e-07 | 503 | 0.003753 | 503 | 0.0001595
504 | 5.429e-06 | 504 | 9.49e-07 | 504 | 0.003757 | 504 | 0.0001595
505 | 5.418e-06 | 505 | 9.45e-07 | 505 | 0.00376 | 505 | 0.0001595
506 | 5.422e-06 | 506 | 9.46e-07 | 506 | 0.003763 | 506 | 0.0001595
507 | 5.409e-06 | 507 | 9.41e-07 | 507 | 0.003767 | 507 | 0.0001595
508 | 5.392e-06 | 508 | 9.39e-07 | 508 | 0.00377 | 508 | 0.0001596
509 | 5.401e-06 | 509 | 9.43e-07 | 509 | 0.003773 | 509 | 0.0001596
510 | 5.372e-06 | 510 | 9.43e-07 | 510 | 0.003776 | 510 | 0.0001596
511 | 5.367e-06 | 511 | 9.39e-07 | 511 | 0.003779 | 511 | 0.0001596
512 | 5.374e-06 | 512 | 9.41e-07 | 512 | 0.003782 | 512 | 0.0001595
513 | 5.356e-06 | 513 | 9.35e-07 | 513 | 0.003786 | 513 | 0.0001595
514 | 5.352e-06 | 514 | 9.34e-07 | 514 | 0.003789 | 514 | 0.0001596
515 | 5.348e-06 | 515 | 9.3e-07 | 515 | 0.003792 | 515 | 0.0001595
516 | 5.33e-06 | 516 | 9.28e-07 | 516 | 0.003796 | 516 | 0.0001594
517 | 5.334e-06 | 517 | 9.3e-07 | 517 | 0.003799 | 517 | 0.0001595
518 | 5.323e-06 | 518 | 9.3e-07 | 518 | 0.003802 | 518 | 0.0001595
519 | 5.296e-06 | 519 | 9.31e-07 | 519 | 0.003805 | 519 | 0.0001594
520 | 5.312e-06 | 520 | 9.3e-07 | 520 | 0.003808 | 520 | 0.0001594
521 | 5.278e-06 | 521 | 9.26e-07 | 521 | 0.003811 | 521 | 0.0001594
522 | 5.273e-06 | 522 | 9.24e-07 | 522 | 0.003814 | 522 | 0.0001594
523 | 5.27e-06 | 523 | 9.24e-07 | 523 | 0.003817 | 523 | 0.0001594
524 | 5.267e-06 | 524 | 9.23e-07 | 524 | 0.00382 | 524 | 0.0001595
525 | 5.257e-06 | 525 | 9.22e-07 | 525 | 0.003824 | 525 | 0.0001594
526 | 5.246e-06 | 526 | 9.22e-07 | 526 | 0.003827 | 526 | 0.0001594
527 | 5.226e-06 | 527 | 9.22e-07 | 527 | 0.00383 | 527 | 0.0001594
528 | 5.235e-06 | 528 | 9.17e-07 | 528 | 0.003832 | 528 | 0.0001594
529 | 5.22e-06 | 529 | 9.18e-07 | 529 | 0.003835 | 529 | 0.0001594
530 | 5.217e-06 | 530 | 9.2e-07 | 530 | 0.003838 | 530 | 0.0001594
531 | 5.2e-06 | 531 | 9.15e-07 | 531 | 0.003842 | 531 | 0.0001595
532 | 5.183e-06 | 532 | 9.11e-07 | 532 | 0.003845 | 532 | 0.0001594
533 | 5.186e-06 | 533 | 9.16e-07 | 533 | 0.003848 | 533 | 0.0001594
534 | 5.191e-06 | 534 | 9.15e-07 | 534 | 0.003851 | 534 | 0.0001594
535 | 5.161e-06 | 535 | 9.1e-07 | 535 | 0.003854 | 535 | 0.0001594
536 | 5.171e-06 | 536 | 9.06e-07 | 536 | 0.003857 | 536 | 0.0001594
537 | 5.145e-06 | 537 | 9.07e-07 | 537 | 0.00386 | 537 | 0.0001594
538 | 5.136e-06 | 538 | 9e-07 | 538 | 0.003863 | 538 | 0.0001595
539 | 5.126e-06 | 539 | 9.1e-07 | 539 | 0.003866 | 539 | 0.0001594
540 | 5.136e-06 | 540 | 9.02e-07 | 540 | 0.003868 | 540 | 0.0001594
541 | 5.121e-06 | 541 | 9.02e-07 | 541 | 0.003872 | 541 | 0.0001595
542 | 5.109e-06 | 542 | 9.04e-07 | 542 | 0.003875 | 542 | 0.0001594
543 | 5.095e-06 | 543 | 9.04e-07 | 543 | 0.003878 | 543 | 0.0001595
544 | 5.104e-06 | 544 | 9.01e-07 | 544 | 0.003881 | 544 | 0.0001594
545 | 5.112e-06 | 545 | 8.99e-07 | 545 | 0.003885 | 545 | 0.0001595
546 | 5.091e-06 | 546 | 8.97e-07 | 546 | 0.003888 | 546 | 0.0001593
547 | 5.062e-06 | 547 | 8.97e-07 | 547 | 0.00389 | 547 | 0.0001594
548 | 5.075e-06 | 548 | 8.95e-07 | 548 | 0.003893 | 548 | 0.0001594
549 | 5.045e-06 | 549 | 8.95e-07 | 549 | 0.003897 | 549 | 0.0001595
550 | 5.065e-06 | 550 | 8.82e-07 | 550 | 0.0039 | 550 | 0.0001594
551 | 5.05e-06 | 551 | 8.93e-07 | 551 | 0.003903 | 551 | 0.0001594
552 | 5.043e-06 | 552 | 8.91e-07 | 552 | 0.003906 | 552 | 0.0001594
553 | 5.023e-06 | 553 | 8.89e-07 | 553 | 0.003909 | 553 | 0.0001594
554 | 5.031e-06 | 554 | 8.89e-07 | 554 | 0.003912 | 554 | 0.0001594
555 | 5.007e-06 | 555 | 8.87e-07 | 555 | 0.003915 | 555 | 0.0001594
556 | 5.008e-06 | 556 | 8.85e-07 | 556 | 0.003917 | 556 | 0.0001594
557 | 5e-06 | 557 | 8.84e-07 | 557 | 0.00392 | 557 | 0.0001593
558 | 4.986e-06 | 558 | 8.87e-07 | 558 | 0.003923 | 558 | 0.0001593
559 | 4.984e-06 | 559 | 8.87e-07 | 559 | 0.003926 | 559 | 0.0001593
560 | 4.976e-06 | 560 | 8.81e-07 | 560 | 0.003928 | 560 | 0.0001594
561 | 4.958e-06 | 561 | 8.85e-07 | 561 | 0.003931 | 561 | 0.0001594
562 | 4.966e-06 | 562 | 8.8e-07 | 562 | 0.003934 | 562 | 0.0001594
563 | 4.954e-06 | 563 | 8.76e-07 | 563 | 0.003937 | 563 | 0.0001594
564 | 4.929e-06 | 564 | 8.77e-07 | 564 | 0.00394 | 564 | 0.0001593
565 | 4.93e-06 | 565 | 8.81e-07 | 565 | 0.003942 | 565 | 0.0001594
566 | 4.918e-06 | 566 | 8.77e-07 | 566 | 0.003945 | 566 | 0.0001593
567 | 4.928e-06 | 567 | 8.76e-07 | 567 | 0.003948 | 567 | 0.0001594
568 | 4.925e-06 | 568 | 8.76e-07 | 568 | 0.003951 | 568 | 0.0001594
569 | 4.91e-06 | 569 | 8.68e-07 | 569 | 0.003952 | 569 | 0.0001593
570 | 4.894e-06 | 570 | 8.7e-07 | 570 | 0.003956 | 570 | 0.0001593
571 | 4.885e-06 | 571 | 8.71e-07 | 571 | 0.003958 | 571 | 0.0001593
572 | 4.859e-06 | 572 | 8.7e-07 | 572 | 0.003961 | 572 | 0.0001593
573 | 4.876e-06 | 573 | 8.66e-07 | 573 | 0.003964 | 573 | 0.0001593
574 | 4.868e-06 | 574 | 8.66e-07 | 574 | 0.003967 | 574 | 0.0001593
575 | 4.869e-06 | 575 | 8.74e-07 | 575 | 0.00397 | 575 | 0.0001593
576 | 4.859e-06 | 576 | 8.64e-07 | 576 | 0.003972 | 576 | 0.0001593
577 | 4.849e-06 | 577 | 8.61e-07 | 577 | 0.003975 | 577 | 0.0001593
578 | 4.817e-06 | 578 | 8.63e-07 | 578 | 0.003978 | 578 | 0.0001592
579 | 4.842e-06 | 579 | 8.62e-07 | 579 | 0.00398 | 579 | 0.0001593
580 | 4.819e-06 | 580 | 8.54e-07 | 580 | 0.003983 | 580 | 0.0001593
581 | 4.819e-06 | 581 | 8.6e-07 | 581 | 0.003986 | 581 | 0.0001593
582 | 4.819e-06 | 582 | 8.57e-07 | 582 | 0.003988 | 582 | 0.0001593
583 | 4.797e-06 | 583 | 8.55e-07 | 583 | 0.003991 | 583 | 0.0001593
584 | 4.797e-06 | 584 | 8.55e-07 | 584 | 0.003993 | 584 | 0.0001593
585 | 4.782e-06 | 585 | 8.6e-07 | 585 | 0.003996 | 585 | 0.0001593
586 | 4.777e-06 | 586 | 8.48e-07 | 586 | 0.003998 | 586 | 0.0001593
587 | 4.772e-06 | 587 | 8.56e-07 | 587 | 0.004001 | 587 | 0.0001593
588 | 4.751e-06 | 588 | 8.54e-07 | 588 | 0.004004 | 588 | 0.0001593
589 | 4.753e-06 | 589 | 8.57e-07 | 589 | 0.004006 | 589 | 0.0001592
590 | 4.738e-06 | 590 | 8.48e-07 | 590 | 0.004009 | 590 | 0.0001594
591 | 4.735e-06 | 591 | 8.52e-07 | 591 | 0.004012 | 591 | 0.0001593
592 | 4.759e-06 | 592 | 8.53e-07 | 592 | 0.004014 | 592 | 0.0001593
593 | 4.719e-06 | 593 | 8.49e-07 | 593 | 0.004017 | 593 | 0.0001593
594 | 4.719e-06 | 594 | 8.46e-07 | 594 | 0.004019 | 594 | 0.0001592
595 | 4.722e-06 | 595 | 8.51e-07 | 595 | 0.004022 | 595 | 0.0001593
596 | 4.703e-06 | 596 | 8.49e-07 | 596 | 0.004025 | 596 | 0.0001593
597 | 4.693e-06 | 597 | 8.43e-07 | 597 | 0.004027 | 597 | 0.0001593
598 | 4.678e-06 | 598 | 8.47e-07 | 598 | 0.004028 | 598 | 0.0001593
599 | 4.692e-06 | 599 | 8.45e-07 | 599 | 0.004031 | 599 | 0.0001593
600 | 4.664e-06 | 600 | 8.41e-07 | 600 | 0.004034 | 600 | 0.0001593
601 | 4.658e-06 | 601 | 8.43e-07 | 601 | 0.004036 | 601 | 0.0001593
602 | 4.656e-06 | 602 | 8.45e-07 | 602 | 0.004039 | 602 | 0.0001593
603 | 4.661e-06 | 603 | 8.4e-07 | 603 | 0.004041 | 603 | 0.0001593
604 | 4.645e-06 | 604 | 8.42e-07 | 604 | 0.004044 | 604 | 0.0001593
605 | 4.634e-06 | 605 | 8.38e-07 | 605 | 0.004047 | 605 | 0.0001593
606 | 4.632e-06 | 606 | 8.37e-07 | 606 | 0.004049 | 606 | 0.0001593
607 | 4.621e-06 | 607 | 8.36e-07 | 607 | 0.004052 | 607 | 0.0001593
608 | 4.619e-06 | 608 | 8.34e-07 | 608 | 0.004054 | 608 | 0.0001593
609 | 4.609e-06 | 609 | 8.34e-07 | 609 | 0.004056 | 609 | 0.0001593
610 | 4.611e-06 | 610 | 8.33e-07 | 610 | 0.004059 | 610 | 0.0001593
611 | 4.602e-06 | 611 | 8.32e-07 | 611 | 0.004062 | 611 | 0.0001593
612 | 4.593e-06 | 612 | 8.35e-07 | 612 | 0.004064 | 612 | 0.0001592
613 | 4.575e-06 | 613 | 8.3e-07 | 613 | 0.004066 | 613 | 0.0001593
614 | 4.573e-06 | 614 | 8.31e-07 | 614 | 0.004069 | 614 | 0.0001592
615 | 4.567e-06 | 615 | 8.33e-07 | 615 | 0.004071 | 615 | 0.0001593
616 | 4.578e-06 | 616 | 8.28e-07 | 616 | 0.004074 | 616 | 0.0001592
617 | 4.548e-06 | 617 | 8.25e-07 | 617 | 0.004077 | 617 | 0.0001592
618 | 4.551e-06 | 618 | 8.27e-07 | 618 | 0.004078 | 618 | 0.0001593
619 | 4.536e-06 | 619 | 8.25e-07 | 619 | 0.004081 | 619 | 0.0001593
620 | 4.533e-06 | 620 | 8.25e-07 | 620 | 0.004083 | 620 | 0.0001592
621 | 4.525e-06 | 621 | 8.2e-07 | 621 | 0.004086 | 621 | 0.0001593
622 | 4.518e-06 | 622 | 8.2e-07 | 622 | 0.004088 | 622 | 0.0001593
623 | 4.514e-06 | 623 | 8.22e-07 | 623 | 0.00409 | 623 | 0.0001593
624 | 4.519e-06 | 624 | 8.21e-07 | 624 | 0.004093 | 624 | 0.0001593
625 | 4.497e-06 | 625 | 8.22e-07 | 625 | 0.004096 | 625 | 0.0001592
626 | 4.493e-06 | 626 | 8.19e-07 | 626 | 0.004098 | 626 | 0.0001593
627 | 4.491e-06 | 627 | 8.22e-07 | 627 | 0.004101 | 627 | 0.0001593
628 | 4.472e-06 | 628 | 8.22e-07 | 628 | 0.004103 | 628 | 0.0001592
629 | 4.473e-06 | 629 | 8.17e-07 | 629 | 0.004106 | 629 | 0.0001593
630 | 4.478e-06 | 630 | 8.16e-07 | 630 | 0.004107 | 630 | 0.0001593
631 | 4.472e-06 | 631 | 8.15e-07 | 631 | 0.00411 | 631 | 0.0001592
632 | 4.458e-06 | 632 | 8.16e-07 | 632 | 0.004113 | 632 | 0.0001592
633 | 4.432e-06 | 633 | 8.13e-07 | 633 | 0.004115 | 633 | 0.0001593
634 | 4.442e-06 | 634 | 8.19e-07 | 634 | 0.004117 | 634 | 0.0001593
635 | 4.427e-06 | 635 | 8.11e-07 | 635 | 0.004119 | 635 | 0.0001592
636 | 4.417e-06 | 636 | 8.09e-07 | 636 | 0.004122 | 636 | 0.0001592
637 | 4.422e-06 | 637 | 8.14e-07 | 637 | 0.004124 | 637 | 0.0001592
638 | 4.402e-06 | 638 | 8.12e-07 | 638 | 0.004126 | 638 | 0.0001592
639 | 4.403e-06 | 639 | 8.06e-07 | 639 | 0.004129 | 639 | 0.0001592
640 | 4.406e-06 | 640 | 8.06e-07 | 640 | 0.004132 | 640 | 0.0001592
641 | 4.396e-06 | 641 | 8.04e-07 | 641 | 0.004134 | 641 | 0.0001592
642 | 4.392e-06 | 642 | 8.07e-07 | 642 | 0.004136 | 642 | 0.0001592
643 | 4.377e-06 | 643 | 8.06e-07 | 643 | 0.004138 | 643 | 0.0001591
644 | 4.373e-06 | 644 | 8.04e-07 | 644 | 0.004141 | 644 | 0.0001591
645 | 4.362e-06 | 645 | 8.02e-07 | 645 | 0.004143 | 645 | 0.0001591
646 | 4.352e-06 | 646 | 8.02e-07 | 646 | 0.004146 | 646 | 0.0001591
647 | 4.351e-06 | 647 | 8.02e-07 | 647 | 0.004147 | 647 | 0.0001591
648 | 4.344e-06 | 648 | 7.98e-07 | 648 | 0.004149 | 648 | 0.0001591
649 | 4.332e-06 | 649 | 8.01e-07 | 649 | 0.004152 | 649 | 0.0001591
650 | 4.337e-06 | 650 | 7.98e-07 | 650 | 0.004155 | 650 | 0.0001592
651 | 4.326e-06 | 651 | 7.99e-07 | 651 | 0.004157 | 651 | 0.0001592
652 | 4.318e-06 | 652 | 7.96e-07 | 652 | 0.004159 | 652 | 0.0001592
653 | 4.31e-06 | 653 | 7.98e-07 | 653 | 0.004161 | 653 | 0.0001592
654 | 4.318e-06 | 654 | 7.95e-07 | 654 | 0.004163 | 654 | 0.0001591
655 | 4.301e-06 | 655 | 7.98e-07 | 655 | 0.004166 | 655 | 0.0001591
656 | 4.28e-06 | 656 | 7.92e-07 | 656 | 0.004168 | 656 | 0.0001591
657 | 4.278e-06 | 657 | 7.91e-07 | 657 | 0.00417 | 657 | 0.0001591
658 | 4.284e-06 | 658 | 7.93e-07 | 658 | 0.004172 | 658 | 0.0001591
659 | 4.277e-06 | 659 | 7.89e-07 | 659 | 0.004175 | 659 | 0.0001591
660 | 4.267e-06 | 660 | 7.91e-07 | 660 | 0.004177 | 660 | 0.0001591
661 | 4.27e-06 | 661 | 7.88e-07 | 661 | 0.004179 | 661 | 0.000159
662 | 4.263e-06 | 662 | 7.88e-07 | 662 | 0.004182 | 662 | 0.0001591
663 | 4.238e-06 | 663 | 7.88e-07 | 663 | 0.004184 | 663 | 0.000159
664 | 4.218e-06 | 664 | 7.87e-07 | 664 | 0.004186 | 664 | 0.0001591
665 | 4.223e-06 | 665 | 7.87e-07 | 665 | 0.004189 | 665 | 0.0001591
666 | 4.236e-06 | 666 | 7.85e-07 | 666 | 0.004191 | 666 | 0.0001591
667 | 4.218e-06 | 667 | 7.85e-07 | 667 | 0.004193 | 667 | 0.0001591
668 | 4.203e-06 | 668 | 7.82e-07 | 668 | 0.004195 | 668 | 0.0001591
669 | 4.198e-06 | 669 | 7.85e-07 | 669 | 0.004198 | 669 | 0.0001592
670 | 4.219e-06 | 670 | 7.84e-07 | 670 | 0.0042 | 670 | 0.0001591
671 | 4.175e-06 | 671 | 7.82e-07 | 671 | 0.004202 | 671 | 0.0001591
672 | 4.169e-06 | 672 | 7.81e-07 | 672 | 0.004205 | 672 | 0.0001591
673 | 4.201e-06 | 673 | 7.82e-07 | 673 | 0.004206 | 673 | 0.0001592
674 | 4.172e-06 | 674 | 7.8e-07 | 674 | 0.004208 | 674 | 0.0001592
675 | 4.152e-06 | 675 | 7.79e-07 | 675 | 0.00421 | 675 | 0.0001592
676 | 4.173e-06 | 676 | 7.79e-07 | 676 | 0.004213 | 676 | 0.0001591
677 | 4.158e-06 | 677 | 7.79e-07 | 677 | 0.004215 | 677 | 0.0001591
678 | 4.132e-06 | 678 | 7.77e-07 | 678 | 0.004217 | 678 | 0.0001591
679 | 4.134e-06 | 679 | 7.77e-07 | 679 | 0.004219 | 679 | 0.0001591
680 | 4.116e-06 | 680 | 7.78e-07 | 680 | 0.004222 | 680 | 0.0001591
681 | 4.131e-06 | 681 | 7.76e-07 | 681 | 0.004223 | 681 | 0.0001591
682 | 4.117e-06 | 682 | 7.74e-07 | 682 | 0.004226 | 682 | 0.0001591
683 | 4.117e-06 | 683 | 7.74e-07 | 683 | 0.004228 | 683 | 0.000159
684 | 4.116e-06 | 684 | 7.74e-07 | 684 | 0.00423 | 684 | 0.0001591
685 | 4.118e-06 | 685 | 7.73e-07 | 685 | 0.004233 | 685 | 0.0001591
686 | 4.115e-06 | 686 | 7.69e-07 | 686 | 0.004235 | 686 | 0.0001591
687 | 4.078e-06 | 687 | 7.7e-07 | 687 | 0.004236 | 687 | 0.000159
688 | 4.096e-06 | 688 | 7.69e-07 | 688 | 0.004238 | 688 | 0.000159
689 | 4.096e-06 | 689 | 7.69e-07 | 689 | 0.004241 | 689 | 0.0001591
690 | 4.091e-06 | 690 | 7.7e-07 | 690 | 0.004243 | 690 | 0.0001591
691 | 4.076e-06 | 691 | 7.62e-07 | 691 | 0.004245 | 691 | 0.000159
692 | 4.069e-06 | 692 | 7.66e-07 | 692 | 0.004246 | 692 | 0.000159
693 | 4.049e-06 | 693 | 7.64e-07 | 693 | 0.004249 | 693 | 0.000159
694 | 4.05e-06 | 694 | 7.64e-07 | 694 | 0.004251 | 694 | 0.000159
695 | 4.057e-06 | 695 | 7.66e-07 | 695 | 0.004254 | 695 | 0.000159
696 | 4.013e-06 | 696 | 7.62e-07 | 696 | 0.004256 | 696 | 0.000159
697 | 4.029e-06 | 697 | 7.62e-07 | 697 | 0.004258 | 697 | 0.0001589
698 | 4.01e-06 | 698 | 7.65e-07 | 698 | 0.00426 | 698 | 0.0001589
699 | 4.017e-06 | 699 | 7.6e-07 | 699 | 0.004262 | 699 | 0.0001589
700 | 4.006e-06 | 700 | 7.62e-07 | 700 | 0.004264 | 700 | 0.0001589
701 | 4.022e-06 | 701 | 7.61e-07 | 701 | 0.004266 | 701 | 0.0001589
702 | 3.995e-06 | 702 | 7.56e-07 | 702 | 0.004269 | 702 | 0.0001589
703 | 4.001e-06 | 703 | 7.57e-07 | 703 | 0.00427 | 703 | 0.0001589
704 | 3.99e-06 | 704 | 7.57e-07 | 704 | 0.004273 | 704 | 0.0001588
705 | 3.968e-06 | 705 | 7.58e-07 | 705 | 0.004274 | 705 | 0.0001589
706 | 3.984e-06 | 706 | 7.57e-07 | 706 | 0.004276 | 706 | 0.0001589
707 | 3.99e-06 | 707 | 7.53e-07 | 707 | 0.004279 | 707 | 0.0001589
708 | 3.966e-06 | 708 | 7.52e-07 | 708 | 0.004281 | 708 | 0.0001588
709 | 3.955e-06 | 709 | 7.49e-07 | 709 | 0.004283 | 709 | 0.0001588
710 | 3.963e-06 | 710 | 7.55e-07 | 710 | 0.004285 | 710 | 0.0001589
711 | 3.99e-06 | 711 | 7.54e-07 | 711 | 0.004287 | 711 | 0.0001588
712 | 4.007e-06 | 712 | 7.53e-07 | 712 | 0.004289 | 712 | 0.000159
713 | 3.891e-06 | 713 | 7.49e-07 | 713 | 0.004291 | 713 | 0.0001589
714 | 3.985e-06 | 714 | 7.5e-07 | 714 | 0.004292 | 714 | 0.0001588
715 | 3.915e-06 | 715 | 7.48e-07 | 715 | 0.004295 | 715 | 0.0001589
716 | 3.903e-06 | 716 | 7.49e-07 | 716 | 0.004296 | 716 | 0.0001589
717 | 3.923e-06 | 717 | 7.49e-07 | 717 | 0.004299 | 717 | 0.0001589
718 | 3.909e-06 | 718 | 7.48e-07 | 718 | 0.004301 | 718 | 0.0001589
719 | 3.893e-06 | 719 | 7.48e-07 | 719 | 0.004303 | 719 | 0.0001588
720 | 3.89e-06 | 720 | 7.45e-07 | 720 | 0.004305 | 720 | 0.0001589
721 | 3.887e-06 | 721 | 7.46e-07 | 721 | 0.004307 | 721 | 0.0001589
722 | 3.892e-06 | 722 | 7.44e-07 | 722 | 0.004309 | 722 | 0.0001588
723 | 3.885e-06 | 723 | 7.45e-07 | 723 | 0.004311 | 723 | 0.0001588
724 | 3.895e-06 | 724 | 7.41e-07 | 724 | 0.004314 | 724 | 0.0001588
725 | 3.849e-06 | 725 | 7.43e-07 | 725 | 0.004316 | 725 | 0.0001588
726 | 3.879e-06 | 726 | 7.41e-07 | 726 | 0.004317 | 726 | 0.0001588
727 | 3.837e-06 | 727 | 7.38e-07 | 727 | 0.004319 | 727 | 0.0001588
728 | 3.848e-06 | 728 | 7.38e-07 | 728 | 0.004322 | 728 | 0.0001588
729 | 3.855e-06 | 729 | 7.39e-07 | 729 | 0.004324 | 729 | 0.0001588
730 | 3.842e-06 | 730 | 7.35e-07 | 730 | 0.004326 | 730 | 0.0001588
731 | 3.848e-06 | 731 | 7.42e-07 | 731 | 0.004328 | 731 | 0.0001588
732 | 3.828e-06 | 732 | 7.39e-07 | 732 | 0.004329 | 732 | 0.0001588
733 | 3.816e-06 | 733 | 7.41e-07 | 733 | 0.004332 | 733 | 0.0001588
734 | 3.823e-06 | 734 | 7.37e-07 | 734 | 0.004334 | 734 | 0.0001588
735 | 3.812e-06 | 735 | 7.37e-07 | 735 | 0.004336 | 735 | 0.0001587
736 | 3.819e-06 | 736 | 7.33e-07 | 736 | 0.004338 | 736 | 0.0001588
737 | 3.801e-06 | 737 | 7.33e-07 | 737 | 0.00434 | 737 | 0.0001587
738 | 3.784e-06 | 738 | 7.3e-07 | 738 | 0.004341 | 738 | 0.0001588
739 | 3.782e-06 | 739 | 7.35e-07 | 739 | 0.004344 | 739 | 0.0001588
740 | 3.774e-06 | 740 | 7.34e-07 | 740 | 0.004346 | 740 | 0.0001588
741 | 3.783e-06 | 741 | 7.35e-07 | 741 | 0.004348 | 741 | 0.0001588
742 | 3.792e-06 | 742 | 7.3e-07 | 742 | 0.00435 | 742 | 0.0001587
743 | 3.761e-06 | 743 | 7.31e-07 | 743 | 0.004352 | 743 | 0.0001587
744 | 3.758e-06 | 744 | 7.32e-07 | 744 | 0.004354 | 744 | 0.0001587
745 | 3.753e-06 | 745 | 7.32e-07 | 745 | 0.004357 | 745 | 0.0001588
746 | 3.74e-06 | 746 | 7.31e-07 | 746 | 0.004358 | 746 | 0.0001587
747 | 3.738e-06 | 747 | 7.32e-07 | 747 | 0.00436 | 747 | 0.0001587
748 | 3.718e-06 | 748 | 7.31e-07 | 748 | 0.004363 | 748 | 0.0001587
749 | 3.74e-06 | 749 | 7.28e-07 | 749 | 0.004365 | 749 | 0.0001587
750 | 3.736e-06 | 750 | 7.28e-07 | 750 | 0.004366 | 750 | 0.0001587
751 | 3.725e-06 | 751 | 7.28e-07 | 751 | 0.004368 | 751 | 0.0001587
752 | 3.706e-06 | 752 | 7.24e-07 | 752 | 0.00437 | 752 | 0.0001587
753 | 3.719e-06 | 753 | 7.26e-07 | 753 | 0.004372 | 753 | 0.0001587
754 | 3.713e-06 | 754 | 7.28e-07 | 754 | 0.004374 | 754 | 0.0001587
755 | 3.703e-06 | 755 | 7.24e-07 | 755 | 0.004376 | 755 | 0.0001587
756 | 3.694e-06 | 756 | 7.24e-07 | 756 | 0.004378 | 756 | 0.0001586
757 | 3.677e-06 | 757 | 7.23e-07 | 757 | 0.00438 | 757 | 0.0001586
758 | 3.687e-06 | 758 | 7.21e-07 | 758 | 0.004382 | 758 | 0.0001586
759 | 3.693e-06 | 759 | 7.23e-07 | 759 | 0.004384 | 759 | 0.0001587
760 | 3.662e-06 | 760 | 7.21e-07 | 760 | 0.004386 | 760 | 0.0001587
761 | 3.677e-06 | 761 | 7.18e-07 | 761 | 0.004388 | 761 | 0.0001587
762 | 3.667e-06 | 762 | 7.21e-07 | 762 | 0.00439 | 762 | 0.0001586
763 | 3.658e-06 | 763 | 7.17e-07 | 763 | 0.004392 | 763 | 0.0001586
764 | 3.652e-06 | 764 | 7.19e-07 | 764 | 0.004393 | 764 | 0.0001586
765 | 3.647e-06 | 765 | 7.21e-07 | 765 | 0.004396 | 765 | 0.0001586
766 | 3.647e-06 | 766 | 7.16e-07 | 766 | 0.004398 | 766 | 0.0001585
767 | 3.625e-06 | 767 | 7.19e-07 | 767 | 0.004399 | 767 | 0.0001585
768 | 3.631e-06 | 768 | 7.14e-07 | 768 | 0.004401 | 768 | 0.0001585
769 | 3.615e-06 | 769 | 7.21e-07 | 769 | 0.004403 | 769 | 0.0001585
770 | 3.608e-06 | 770 | 7.14e-07 | 770 | 0.004405 | 770 | 0.0001585
771 | 3.637e-06 | 771 | 7.08e-07 | 771 | 0.004406 | 771 | 0.0001585
772 | 3.589e-06 | 772 | 7.11e-07 | 772 | 0.004409 | 772 | 0.0001585
773 | 3.597e-06 | 773 | 7.16e-07 | 773 | 0.004411 | 773 | 0.0001585
774 | 3.599e-06 | 774 | 7.09e-07 | 774 | 0.004412 | 774 | 0.0001585
775 | 3.603e-06 | 775 | 7.21e-07 | 775 | 0.004414 | 775 | 0.0001585
776 | 3.577e-06 | 776 | 7.09e-07 | 776 | 0.004416 | 776 | 0.0001585
777 | 3.574e-06 | 777 | 7.11e-07 | 777 | 0.004418 | 777 | 0.0001585
778 | 3.58e-06 | 778 | 7.1e-07 | 778 | 0.004419 | 778 | 0.0001585
779 | 3.588e-06 | 779 | 7.1e-07 | 779 | 0.004421 | 779 | 0.0001585
780 | 3.564e-06 | 780 | 7.1e-07 | 780 | 0.004423 | 780 | 0.0001585
781 | 3.561e-06 | 781 | 7.09e-07 | 781 | 0.004425 | 781 | 0.0001585
782 | 3.538e-06 | 782 | 7.07e-07 | 782 | 0.004428 | 782 | 0.0001585
783 | 3.547e-06 | 783 | 7.04e-07 | 783 | 0.00443 | 783 | 0.0001585
784 | 3.537e-06 | 784 | 7.05e-07 | 784 | 0.004432 | 784 | 0.0001585
785 | 3.533e-06 | 785 | 7.05e-07 | 785 | 0.004433 | 785 | 0.0001585
786 | 3.534e-06 | 786 | 7.05e-07 | 786 | 0.004435 | 786 | 0.0001584
787 | 3.513e-06 | 787 | 7.05e-07 | 787 | 0.004437 | 787 | 0.0001585
788 | 3.514e-06 | 788 | 7.06e-07 | 788 | 0.004438 | 788 | 0.0001584
789 | 3.531e-06 | 789 | 7e-07 | 789 | 0.004442 | 789 | 0.0001585
790 | 3.507e-06 | 790 | 7.04e-07 | 790 | 0.004443 | 790 | 0.0001585
791 | 3.495e-06 | 791 | 7.07e-07 | 791 | 0.004444 | 791 | 0.0001585
792 | 3.494e-06 | 792 | 7.03e-07 | 792 | 0.004447 | 792 | 0.0001585
793 | 3.491e-06 | 793 | 7.02e-07 | 793 | 0.004448 | 793 | 0.0001584
794 | 3.491e-06 | 794 | 7.02e-07 | 794 | 0.00445 | 794 | 0.0001585
795 | 3.473e-06 | 795 | 7e-07 | 795 | 0.004452 | 795 | 0.0001584
796 | 3.472e-06 | 796 | 6.98e-07 | 796 | 0.004454 | 796 | 0.0001584
797 | 3.476e-06 | 797 | 6.98e-07 | 797 | 0.004455 | 797 | 0.0001584
798 | 3.49e-06 | 798 | 6.96e-07 | 798 | 0.004457 | 798 | 0.0001583
799 | 3.445e-06 | 799 | 6.99e-07 | 799 | 0.004459 | 799 | 0.0001584
800 | 3.467e-06 | 800 | 7.05e-07 | 800 | 0.004461 | 800 | 0.0001584
801 | 3.454e-06 | 801 | 6.95e-07 | 801 | 0.004463 | 801 | 0.0001584
802 | 3.449e-06 | 802 | 6.97e-07 | 802 | 0.004465 | 802 | 0.0001583
803 | 3.446e-06 | 803 | 6.96e-07 | 803 | 0.004467 | 803 | 0.0001584
804 | 3.425e-06 | 804 | 6.94e-07 | 804 | 0.004469 | 804 | 0.0001584
805 | 3.421e-06 | 805 | 6.93e-07 | 805 | 0.00447 | 805 | 0.0001583
806 | 3.393e-06 | 806 | 6.92e-07 | 806 | 0.004472 | 806 | 0.0001584
807 | 3.42e-06 | 807 | 6.9e-07 | 807 | 0.004474 | 807 | 0.0001583
808 | 3.423e-06 | 808 | 6.95e-07 | 808 | 0.004476 | 808 | 0.0001583
809 | 3.372e-06 | 809 | 6.91e-07 | 809 | 0.004478 | 809 | 0.0001583
810 | 3.404e-06 | 810 | 6.92e-07 | 810 | 0.00448 | 810 | 0.0001583
811 | 3.375e-06 | 811 | 6.89e-07 | 811 | 0.004482 | 811 | 0.0001583
812 | 3.398e-06 | 812 | 6.88e-07 | 812 | 0.004484 | 812 | 0.0001583
813 | 3.377e-06 | 813 | 6.94e-07 | 813 | 0.004484 | 813 | 0.0001583
814 | 3.397e-06 | 814 | 6.88e-07 | 814 | 0.004486 | 814 | 0.0001583
815 | 3.378e-06 | 815 | 6.86e-07 | 815 | 0.004488 | 815 | 0.0001583
816 | 3.363e-06 | 816 | 6.89e-07 | 816 | 0.00449 | 816 | 0.0001582
817 | 3.406e-06 | 817 | 6.87e-07 | 817 | 0.004492 | 817 | 0.0001583
818 | 3.341e-06 | 818 | 6.89e-07 | 818 | 0.004494 | 818 | 0.0001583
819 | 3.388e-06 | 819 | 6.87e-07 | 819 | 0.004495 | 819 | 0.0001583
820 | 3.343e-06 | 820 | 6.86e-07 | 820 | 0.004498 | 820 | 0.0001583
821 | 3.353e-06 | 821 | 6.85e-07 | 821 | 0.004499 | 821 | 0.0001583
822 | 3.332e-06 | 822 | 6.87e-07 | 822 | 0.0045 | 822 | 0.0001583
823 | 3.329e-06 | 823 | 6.83e-07 | 823 | 0.004503 | 823 | 0.0001583
824 | 3.329e-06 | 824 | 6.85e-07 | 824 | 0.004504 | 824 | 0.0001582
825 | 3.302e-06 | 825 | 6.84e-07 | 825 | 0.004506 | 825 | 0.0001582
826 | 3.328e-06 | 826 | 6.78e-07 | 826 | 0.004508 | 826 | 0.0001582
827 | 3.344e-06 | 827 | 6.85e-07 | 827 | 0.00451 | 827 | 0.0001582
828 | 3.332e-06 | 828 | 6.82e-07 | 828 | 0.004512 | 828 | 0.0001583
829 | 3.339e-06 | 829 | 6.85e-07 | 829 | 0.004512 | 829 | 0.0001583
830 | 3.326e-06 | 830 | 6.81e-07 | 830 | 0.004515 | 830 | 0.0001583
831 | 3.288e-06 | 831 | 6.8e-07 | 831 | 0.004517 | 831 | 0.0001582
832 | 3.307e-06 | 832 | 6.79e-07 | 832 | 0.004519 | 832 | 0.0001583
833 | 3.287e-06 | 833 | 6.85e-07 | 833 | 0.004521 | 833 | 0.0001582
834 | 3.29e-06 | 834 | 6.8e-07 | 834 | 0.004522 | 834 | 0.0001582
835 | 3.28e-06 | 835 | 6.77e-07 | 835 | 0.004524 | 835 | 0.0001582
836 | 3.282e-06 | 836 | 6.75e-07 | 836 | 0.004525 | 836 | 0.0001582
837 | 3.285e-06 | 837 | 6.81e-07 | 837 | 0.004526 | 837 | 0.0001582
838 | 3.284e-06 | 838 | 6.81e-07 | 838 | 0.004528 | 838 | 0.0001581
839 | 3.235e-06 | 839 | 6.78e-07 | 839 | 0.00453 | 839 | 0.0001582
840 | 3.304e-06 | 840 | 6.76e-07 | 840 | 0.004531 | 840 | 0.0001581
841 | 3.284e-06 | 841 | 6.74e-07 | 841 | 0.004532 | 841 | 0.0001581
842 | 3.214e-06 | 842 | 6.7e-07 | 842 | 0.004534 | 842 | 0.0001581
843 | 3.246e-06 | 843 | 6.74e-07 | 843 | 0.004535 | 843 | 0.0001581
844 | 3.252e-06 | 844 | 6.74e-07 | 844 | 0.004536 | 844 | 0.0001581
845 | 3.242e-06 | 845 | 6.72e-07 | 845 | 0.004538 | 845 | 0.0001581
846 | 3.239e-06 | 846 | 6.7e-07 | 846 | 0.004541 | 846 | 0.0001581
847 | 3.233e-06 | 847 | 6.71e-07 | 847 | 0.004542 | 847 | 0.0001581
848 | 3.208e-06 | 848 | 6.73e-07 | 848 | 0.004543 | 848 | 0.0001581
849 | 3.244e-06 | 849 | 6.71e-07 | 849 | 0.004544 | 849 | 0.0001582
850 | 3.226e-06 | 850 | 6.71e-07 | 850 | 0.004546 | 850 | 0.0001582
851 | 3.201e-06 | 851 | 6.69e-07 | 851 | 0.004546 | 851 | 0.0001581
852 | 3.191e-06 | 852 | 6.76e-07 | 852 | 0.004548 | 852 | 0.0001581
853 | 3.207e-06 | 853 | 6.71e-07 | 853 | 0.00455 | 853 | 0.0001581
854 | 3.171e-06 | 854 | 6.68e-07 | 854 | 0.004551 | 854 | 0.0001581
855 | 3.206e-06 | 855 | 6.71e-07 | 855 | 0.004553 | 855 | 0.0001581
856 | 3.212e-06 | 856 | 6.72e-07 | 856 | 0.004554 | 856 | 0.0001581
857 | 3.21e-06 | 857 | 6.68e-07 | 857 | 0.004555 | 857 | 0.0001581
858 | 3.15e-06 | 858 | 6.62e-07 | 858 | 0.004557 | 858 | 0.0001581
859 | 3.19e-06 | 859 | 6.65e-07 | 859 | 0.004559 | 859 | 0.0001581
860 | 3.167e-06 | 860 | 6.64e-07 | 860 | 0.004561 | 860 | 0.0001581
861 | 3.147e-06 | 861 | 6.62e-07 | 861 | 0.004562 | 861 | 0.0001581
862 | 3.134e-06 | 862 | 6.64e-07 | 862 | 0.004565 | 862 | 0.0001581
863 | 3.144e-06 | 863 | 6.65e-07 | 863 | 0.004566 | 863 | 0.0001581
864 | 3.142e-06 | 864 | 6.63e-07 | 864 | 0.004567 | 864 | 0.000158
865 | 3.139e-06 | 865 | 6.63e-07 | 865 | 0.004569 | 865 | 0.000158
866 | 3.116e-06 | 866 | 6.64e-07 | 866 | 0.00457 | 866 | 0.000158
867 | 3.142e-06 | 867 | 6.59e-07 | 867 | 0.004572 | 867 | 0.000158
868 | 3.109e-06 | 868 | 6.6e-07 | 868 | 0.004574 | 868 | 0.000158
869 | 3.125e-06 | 869 | 6.58e-07 | 869 | 0.004575 | 869 | 0.000158
870 | 3.111e-06 | 870 | 6.61e-07 | 870 | 0.004577 | 870 | 0.000158
871 | 3.125e-06 | 871 | 6.6e-07 | 871 | 0.004579 | 871 | 0.000158
872 | 3.093e-06 | 872 | 6.58e-07 | 872 | 0.004581 | 872 | 0.000158
873 | 3.103e-06 | 873 | 6.58e-07 | 873 | 0.004583 | 873 | 0.0001579
874 | 3.101e-06 | 874 | 6.54e-07 | 874 | 0.004584 | 874 | 0.000158
875 | 3.101e-06 | 875 | 6.48e-07 | 875 | 0.004586 | 875 | 0.000158
876 | 3.084e-06 | 876 | 6.63e-07 | 876 | 0.004587 | 876 | 0.0001581
877 | 3.074e-06 | 877 | 6.62e-07 | 877 | 0.004589 | 877 | 0.000158
878 | 3.096e-06 | 878 | 6.57e-07 | 878 | 0.004591 | 878 | 0.0001581
879 | 3.098e-06 | 879 | 6.56e-07 | 879 | 0.004592 | 879 | 0.000158
880 | 3.057e-06 | 880 | 6.57e-07 | 880 | 0.004594 | 880 | 0.000158
881 | 3.073e-06 | 881 | 6.55e-07 | 881 | 0.004595 | 881 | 0.000158
882 | 3.096e-06 | 882 | 6.55e-07 | 882 | 0.004597 | 882 | 0.000158
883 | 3.083e-06 | 883 | 6.5e-07 | 883 | 0.004598 | 883 | 0.000158
884 | 3.076e-06 | 884 | 6.53e-07 | 884 | 0.0046 | 884 | 0.0001579
885 | 3.062e-06 | 885 | 6.48e-07 | 885 | 0.004602 | 885 | 0.000158
886 | 3.052e-06 | 886 | 6.53e-07 | 886 | 0.004604 | 886 | 0.0001579
887 | 3.027e-06 | 887 | 6.49e-07 | 887 | 0.004605 | 887 | 0.0001579
888 | 3.025e-06 | 888 | 6.45e-07 | 888 | 0.004607 | 888 | 0.000158
889 | 3.015e-06 | 889 | 6.5e-07 | 889 | 0.004608 | 889 | 0.000158
890 | 3.053e-06 | 890 | 6.51e-07 | 890 | 0.004609 | 890 | 0.000158
891 | 3.013e-06 | 891 | 6.46e-07 | 891 | 0.004611 | 891 | 0.0001579
892 | 3.057e-06 | 892 | 6.5e-07 | 892 | 0.004613 | 892 | 0.0001579
893 | 3.007e-06 | 893 | 6.54e-07 | 893 | 0.004613 | 893 | 0.0001579
894 | 3.015e-06 | 894 | 6.52e-07 | 894 | 0.004616 | 894 | 0.0001579
895 | 3.017e-06 | 895 | 6.46e-07 | 895 | 0.004617 | 895 | 0.0001579
896 | 3.02e-06 | 896 | 6.33e-07 | 896 | 0.004619 | 896 | 0.0001579
897 | 3.011e-06 | 897 | 6.45e-07 | 897 | 0.004621 | 897 | 0.0001579
898 | 3.001e-06 | 898 | 6.48e-07 | 898 | 0.004622 | 898 | 0.0001579
899 | 3.007e-06 | 899 | 6.47e-07 | 899 | 0.004623 | 899 | 0.0001579
900 | 2.979e-06 | 900 | 6.48e-07 | 900 | 0.004625 | 900 | 0.0001579
901 | 2.998e-06 | 901 | 6.46e-07 | 901 | 0.004627 | 901 | 0.0001579
902 | 2.994e-06 | 902 | 6.45e-07 | 902 | 0.004628 | 902 | 0.0001579
903 | 2.991e-06 | 903 | 6.46e-07 | 903 | 0.00463 | 903 | 0.0001578
904 | 2.978e-06 | 904 | 6.44e-07 | 904 | 0.004631 | 904 | 0.0001578
905 | 2.963e-06 | 905 | 6.42e-07 | 905 | 0.004633 | 905 | 0.0001578
906 | 2.964e-06 | 906 | 6.45e-07 | 906 | 0.004634 | 906 | 0.0001579
907 | 2.961e-06 | 907 | 6.45e-07 | 907 | 0.004636 | 907 | 0.0001579
908 | 2.958e-06 | 908 | 6.47e-07 | 908 | 0.004637 | 908 | 0.0001579
909 | 2.956e-06 | 909 | 6.41e-07 | 909 | 0.004639 | 909 | 0.0001579
910 | 2.931e-06 | 910 | 6.45e-07 | 910 | 0.00464 | 910 | 0.0001579
911 | 2.948e-06 | 911 | 6.39e-07 | 911 | 0.004641 | 911 | 0.0001579
912 | 2.941e-06 | 912 | 6.42e-07 | 912 | 0.004643 | 912 | 0.0001579
913 | 2.942e-06 | 913 | 6.38e-07 | 913 | 0.004644 | 913 | 0.0001579
914 | 2.947e-06 | 914 | 6.41e-07 | 914 | 0.004646 | 914 | 0.0001579
915 | 2.915e-06 | 915 | 6.4e-07 | 915 | 0.004647 | 915 | 0.0001579
916 | 2.934e-06 | 916 | 6.42e-07 | 916 | 0.004648 | 916 | 0.0001579
917 | 2.913e-06 | 917 | 6.4e-07 | 917 | 0.00465 | 917 | 0.0001579
918 | 2.922e-06 | 918 | 6.38e-07 | 918 | 0.004651 | 918 | 0.0001579
919 | 2.903e-06 | 919 | 6.38e-07 | 919 | 0.004653 | 919 | 0.0001578
920 | 2.911e-06 | 920 | 6.36e-07 | 920 | 0.004653 | 920 | 0.0001578
921 | 2.888e-06 | 921 | 6.38e-07 | 921 | 0.004655 | 921 | 0.0001578
922 | 2.878e-06 | 922 | 6.36e-07 | 922 | 0.004656 | 922 | 0.0001578
923 | 2.874e-06 | 923 | 6.35e-07 | 923 | 0.004658 | 923 | 0.0001579
924 | 2.905e-06 | 924 | 6.37e-07 | 924 | 0.004659 | 924 | 0.0001579
925 | 2.893e-06 | 925 | 6.37e-07 | 925 | 0.00466 | 925 | 0.0001578
926 | 2.885e-06 | 926 | 6.37e-07 | 926 | 0.004662 | 926 | 0.0001579
927 | 2.859e-06 | 927 | 6.32e-07 | 927 | 0.004664 | 927 | 0.0001578
928 | 2.893e-06 | 928 | 6.37e-07 | 928 | 0.004665 | 928 | 0.0001578
929 | 2.878e-06 | 929 | 6.34e-07 | 929 | 0.004665 | 929 | 0.0001578
930 | 2.868e-06 | 930 | 6.31e-07 | 930 | 0.004667 | 930 | 0.0001578
931 | 2.849e-06 | 931 | 6.31e-07 | 931 | 0.004668 | 931 | 0.0001578
932 | 2.859e-06 | 932 | 6.34e-07 | 932 | 0.00467 | 932 | 0.0001578
933 | 2.853e-06 | 933 | 6.3e-07 | 933 | 0.004671 | 933 | 0.0001578
934 | 2.85e-06 | 934 | 6.28e-07 | 934 | 0.004672 | 934 | 0.0001577
935 | 2.844e-06 | 935 | 6.32e-07 | 935 | 0.004673 | 935 | 0.0001577
936 | 2.828e-06 | 936 | 6.28e-07 | 936 | 0.004675 | 936 | 0.0001577
937 | 2.849e-06 | 937 | 6.3e-07 | 937 | 0.004677 | 937 | 0.0001577
938 | 2.826e-06 | 938 | 6.3e-07 | 938 | 0.004678 | 938 | 0.0001577
939 | 2.842e-06 | 939 | 6.31e-07 | 939 | 0.004679 | 939 | 0.0001577
940 | 2.828e-06 | 940 | 6.26e-07 | 940 | 0.004681 | 940 | 0.0001577
941 | 2.821e-06 | 941 | 6.29e-07 | 941 | 0.004682 | 941 | 0.0001577
942 | 2.819e-06 | 942 | 6.28e-07 | 942 | 0.004683 | 942 | 0.0001577
943 | 2.779e-06 | 943 | 6.28e-07 | 943 | 0.004685 | 943 | 0.0001576
944 | 2.802e-06 | 944 | 6.24e-07 | 944 | 0.004686 | 944 | 0.0001577
945 | 2.778e-06 | 945 | 6.24e-07 | 945 | 0.004688 | 945 | 0.0001577
946 | 2.768e-06 | 946 | 6.24e-07 | 946 | 0.004689 | 946 | 0.0001577
947 | 2.76e-06 | 947 | 6.24e-07 | 947 | 0.00469 | 947 | 0.0001576
948 | 2.764e-06 | 948 | 6.21e-07 | 948 | 0.004691 | 948 | 0.0001577
949 | 2.796e-06 | 949 | 6.24e-07 | 949 | 0.004692 | 949 | 0.0001577
950 | 2.802e-06 | 950 | 6.23e-07 | 950 | 0.004694 | 950 | 0.0001577
951 | 2.794e-06 | 951 | 6.17e-07 | 951 | 0.004695 | 951 | 0.0001577
952 | 2.788e-06 | 952 | 6.21e-07 | 952 | 0.004696 | 952 | 0.0001576
953 | 2.785e-06 | 953 | 6.25e-07 | 953 | 0.004697 | 953 | 0.0001577
954 | 2.751e-06 | 954 | 6.2e-07 | 954 | 0.004698 | 954 | 0.0001576
955 | 2.76e-06 | 955 | 6.21e-07 | 955 | 0.0047 | 955 | 0.0001576
956 | 2.767e-06 | 956 | 6.24e-07 | 956 | 0.004701 | 956 | 0.0001576
957 | 2.746e-06 | 957 | 6.22e-07 | 957 | 0.004702 | 957 | 0.0001576
958 | 2.771e-06 | 958 | 6.19e-07 | 958 | 0.004704 | 958 | 0.0001576
959 | 2.709e-06 | 959 | 6.2e-07 | 959 | 0.004704 | 959 | 0.0001575
960 | 2.73e-06 | 960 | 6.18e-07 | 960 | 0.004706 | 960 | 0.0001576
961 | 2.71e-06 | 961 | 6.19e-07 | 961 | 0.004708 | 961 | 0.0001576
962 | 2.733e-06 | 962 | 6.19e-07 | 962 | 0.004709 | 962 | 0.0001575
963 | 2.723e-06 | 963 | 6.14e-07 | 963 | 0.00471 | 963 | 0.0001575
964 | 2.724e-06 | 964 | 6.18e-07 | 964 | 0.004711 | 964 | 0.0001575
965 | 2.73e-06 | 965 | 6.19e-07 | 965 | 0.004713 | 965 | 0.0001575
966 | 2.735e-06 | 966 | 6.18e-07 | 966 | 0.004713 | 966 | 0.0001575
967 | 2.709e-06 | 967 | 6.2e-07 | 967 | 0.004715 | 967 | 0.0001576
968 | 2.701e-06 | 968 | 6.17e-07 | 968 | 0.004716 | 968 | 0.0001575
969 | 2.689e-06 | 969 | 6.16e-07 | 969 | 0.004717 | 969 | 0.0001576
970 | 2.72e-06 | 970 | 6.15e-07 | 970 | 0.004718 | 970 | 0.0001575
971 | 2.677e-06 | 971 | 6.17e-07 | 971 | 0.004719 | 971 | 0.0001574
972 | 2.711e-06 | 972 | 6.14e-07 | 972 | 0.004721 | 972 | 0.0001575
973 | 2.694e-06 | 973 | 6.16e-07 | 973 | 0.004722 | 973 | 0.0001575
974 | 2.709e-06 | 974 | 6.21e-07 | 974 | 0.004723 | 974 | 0.0001575
975 | 2.672e-06 | 975 | 6.15e-07 | 975 | 0.004724 | 975 | 0.0001575
976 | 2.685e-06 | 976 | 6.16e-07 | 976 | 0.004726 | 976 | 0.0001574
977 | 2.692e-06 | 977 | 6.16e-07 | 977 | 0.004727 | 977 | 0.0001574
978 | 2.67e-06 | 978 | 6.12e-07 | 978 | 0.004727 | 978 | 0.0001574
979 | 2.663e-06 | 979 | 6.16e-07 | 979 | 0.004728 | 979 | 0.0001574
980 | 2.672e-06 | 980 | 6.2e-07 | 980 | 0.004729 | 980 | 0.0001575
981 | 2.651e-06 | 981 | 6.13e-07 | 981 | 0.00473 | 981 | 0.0001574
982 | 2.645e-06 | 982 | 6.14e-07 | 982 | 0.004731 | 982 | 0.0001574
983 | 2.651e-06 | 983 | 6.12e-07 | 983 | 0.004731 | 983 | 0.0001574
984 | 2.646e-06 | 984 | 6.14e-07 | 984 | 0.004734 | 984 | 0.0001574
985 | 2.65e-06 | 985 | 6.17e-07 | 985 | 0.004734 | 985 | 0.0001574
986 | 2.63e-06 | 986 | 6.13e-07 | 986 | 0.004735 | 986 | 0.0001574
987 | 2.619e-06 | 987 | 6.12e-07 | 987 | 0.004736 | 987 | 0.0001574
988 | 2.619e-06 | 988 | 6.11e-07 | 988 | 0.004737 | 988 | 0.0001574
989 | 2.633e-06 | 989 | 6.12e-07 | 989 | 0.004737 | 989 | 0.0001574
990 | 2.631e-06 | 990 | 6.1e-07 | 990 | 0.004739 | 990 | 0.0001574
991 | 2.612e-06 | 991 | 6.12e-07 | 991 | 0.00474 | 991 | 0.0001574
992 | 2.614e-06 | 992 | 6.1e-07 | 992 | 0.004741 | 992 | 0.0001574
993 | 2.617e-06 | 993 | 6.06e-07 | 993 | 0.004743 | 993 | 0.0001574
994 | 2.567e-06 | 994 | 6.12e-07 | 994 | 0.004743 | 994 | 0.0001574
995 | 2.601e-06 | 995 | 6.07e-07 | 995 | 0.004744 | 995 | 0.0001574
996 | 2.568e-06 | 996 | 6.07e-07 | 996 | 0.004745 | 996 | 0.0001574
997 | 2.595e-06 | 997 | 6.09e-07 | 997 | 0.004746 | 997 | 0.0001574
998 | 2.561e-06 | 998 | 6.06e-07 | 998 | 0.004747 | 998 | 0.0001573
999 | 2.604e-06 | 999 | 6.06e-07 | 999 | 0.004748 | 999 | 0.0001574
1000 | 2.593e-06 | 1000 | 6.05e-07 | 1000 | 0.004749 | 1000 | 0.0001573